## Sheet1
Wavelength | GDD
1352 | 27.01
1353 | 25.98
1354 | 24.96
1355 | 23.91
1356 | 22.99
1357 | 22.06
1358 | 21.13
1359 | 20.19
1360 | 19.48
1361 | 18.66
1362 | 17.83
1363 | 17.02
1364 | 16.21
1365 | 15.5
1366 | 14.75
1367 | 13.96
1368 | 13.28
1369 | 12.62
1370 | 11.97
1371 | 11.33
1372 | 10.72
1373 | 10.04
1374 | 9.445
1375 | 8.873
1376 | 8.304
1377 | 7.713
1378 | 7.174
1379 | 6.655
1380 | 6.157
1381 | 5.628
1382 | 5.074
1383 | 4.592
1384 | 4.112
1385 | 3.645
1386 | 3.197
1387 | 2.748
1388 | 2.296
1389 | 1.824
1390 | 1.451
1391 | 1.051
1392 | 0.6062
1393 | 0.1697
1394 | -0.1982
1395 | -0.5884
1396 | -0.9707
1397 | -1.382
1398 | -1.757
1399 | -2.135
1400 | -2.548
1401 | -2.919
1402 | -3.301
1403 | -3.66
1404 | -4.011
1405 | -4.389
1406 | -4.738
1407 | -5.079
1408 | -5.457
1409 | -5.831
1410 | -6.203
1411 | -6.573
1412 | -6.957
1413 | -7.293
1414 | -7.683
1415 | -8.058
1416 | -8.43
1417 | -8.808
1418 | -9.223
1419 | -9.605
1420 | -10
1421 | -10.36
1422 | -10.78
1423 | -11.23
1424 | -11.61
1425 | -12.01
1426 | -12.48
1427 | -12.95
1428 | -13.35
1429 | -13.72
1430 | -14.17
1431 | -14.6
1432 | -14.98
1433 | -15.4
1434 | -15.87
1435 | -16.32
1436 | -16.8
1437 | -17.33
1438 | -17.85
1439 | -18.33
1440 | -18.74
1441 | -19.23
1442 | -19.75
1443 | -20.26
1444 | -20.74
1445 | -21.21
1446 | -21.71
1447 | -22.23
1448 | -22.71
1449 | -23.15
1450 | -23.62
1451 | -24.15
1452 | -24.69
1453 | -25.17
1454 | -25.62
1455 | -26.1
1456 | -26.55
1457 | -27.05
1458 | -27.51
1459 | -27.96
1460 | -28.42
1461 | -28.89
1462 | -29.33
1463 | -29.75
1464 | -30.14
1465 | -30.56
1466 | -30.93
1467 | -31.3
1468 | -31.66
1469 | -32.03
1470 | -32.39
1471 | -32.74
1472 | -33.08
1473 | -33.44
1474 | -33.75
1475 | -33.99
1476 | -34.26
1477 | -34.58
1478 | -34.83
1479 | -35.07
1480 | -35.3
1481 | -35.54
1482 | -35.75
1483 | -35.95
1484 | -36.15
1485 | -36.31
1486 | -36.49
1487 | -36.65
1488 | -36.78
1489 | -36.9
1490 | -37.05
1491 | -37.13
1492 | -37.21
1493 | -37.34
1494 | -37.4
1495 | -37.39
1496 | -37.4
1497 | -37.49
1498 | -37.64
1499 | -37.68
1500 | -37.67
1501 | -37.67
1502 | -37.67
1503 | -37.57
1504 | -37.43
1505 | -37.38
1506 | -37.39
1507 | -37.38
1508 | -37.32
1509 | -37.17
1510 | -37.1
1511 | -37.04
1512 | -36.89
1513 | -36.79
1514 | -36.68
1515 | -36.55
1516 | -36.45
1517 | -36.31
1518 | -36.17
1519 | -36.02
1520 | -35.85
1521 | -35.7
1522 | -35.5
1523 | -35.35
1524 | -35.17
1525 | -34.99
1526 | -34.8
1527 | -34.58
1528 | -34.37
1529 | -34.15
1530 | -33.94
1531 | -33.73
1532 | -33.53
1533 | -33.31
1534 | -33.05
1535 | -32.8
1536 | -32.58
1537 | -32.33
1538 | -32.07
1539 | -31.8
1540 | -31.55
1541 | -31.28
1542 | -31.03
1543 | -30.76
1544 | -30.47
1545 | -30.22
1546 | -29.94
1547 | -29.62
1548 | -29.32
1549 | -29
1550 | -28.72
1551 | -28.42
1552 | -28.11
1553 | -27.78
1554 | -27.47
1555 | -27.17
1556 | -26.87
1557 | -26.55
1558 | -26.26
1559 | -25.94
1560 | -25.57
1561 | -25.21
1562 | -24.92
1563 | -24.55
1564 | -24.19
1565 | -23.86
1566 | -23.49
1567 | -23.09
1568 | -22.78
1569 | -22.47
1570 | -22.11
1571 | -21.71
1572 | -21.36
1573 | -20.99
1574 | -20.59
1575 | -20.27
1576 | -19.91
1577 | -19.57
1578 | -19.2
1579 | -18.81
1580 | -18.46
1581 | -18.11
1582 | -17.69
1583 | -17.26
1584 | -16.87
1585 | -16.54
1586 | -16.15
1587 | -15.77
1588 | -15.39
1589 | -15.01
1590 | -14.62
1591 | -14.25
1592 | -13.88
1593 | -13.5
1594 | -13.1
1595 | -12.71
1596 | -12.28
1597 | -11.92
1598 | -11.53
1599 | -11.16
1600 | -10.8
1601 | -10.4
1602 | -10.02
1603 | -9.655
1604 | -9.21
1605 | -8.82
1606 | -8.466
1607 | -8.081
1608 | -7.688
1609 | -7.362
1610 | -6.954
1611 | -6.6
1612 | -6.246
1613 | -5.874
1614 | -5.531
1615 | -5.166
1616 | -4.802
1617 | -4.45
1618 | -4.102
1619 | -3.798
1620 | -3.56
1621 | -3.252
1622 | -2.899
1623 | -2.546
1624 | -2.26
1625 | -1.948
1626 | -1.636
1627 | -1.332
1628 | -1.006
1629 | -0.7014
1630 | -0.4148
1631 | -0.09327
1632 | 0.2213
1633 | 0.5472
1634 | 0.8114
1635 | 1.052
1636 | 1.342
1637 | 1.649
1638 | 1.875
1639 | 2.113
1640 | 2.373
1641 | 2.62
1642 | 2.834
1643 | 3.093
1644 | 3.338
1645 | 3.543
1646 | 3.71
1647 | 3.921
1648 | 4.12
1649 | 4.319
1650 | 4.516
1651 | 4.668
1652 | 4.825
1653 | 5.047
1654 | 5.229
1655 | 5.353
1656 | 5.451
1657 | 5.624
1658 | 5.798
1659 | 5.901
1660 | 5.973
1661 | 6.038
1662 | 6.218
1663 | 6.351
1664 | 6.377
1665 | 6.439
1666 | 6.536
1667 | 6.566
1668 | 6.557
1669 | 6.583
1670 | 6.708
1671 | 6.879
1672 | 6.949
1673 | 6.938
1674 | 6.941
1675 | 6.94
1676 | 6.941
1677 | 6.941
1678 | 6.94
1679 | 6.941
1680 | 6.939
1681 | 6.949
1682 | 6.9
1683 | 6.699
1684 | 6.548
1685 | 6.566
1686 | 6.563
1687 | 6.549
1688 | 6.475
1689 | 6.394
1690 | 6.373
1691 | 6.353
1692 | 6.211
1693 | 6.042
1694 | 5.985
1695 | 5.92
1696 | 5.829
1697 | 5.789
1698 | 5.627
1699 | 5.45
1700 | 5.399
1701 | 5.308
1702 | 5.226
1703 | 5.108
1704 | 4.928
1705 | 4.792
1706 | 4.65
1707 | 4.51
1708 | 4.384
1709 | 4.268
1710 | 4.145
1711 | 3.97
1712 | 3.809
1713 | 3.665
1714 | 3.515
1715 | 3.379
1716 | 3.235
1717 | 3.066
1718 | 2.902
1719 | 2.716
1720 | 2.59
1721 | 2.465
1722 | 2.305
1723 | 2.113
1724 | 1.96
1725 | 1.783
1726 | 1.599
1727 | 1.448
1728 | 1.26
1729 | 1.065
1730 | 0.9021
1731 | 0.7163
1732 | 0.524
1733 | 0.2901
1734 | 0.08627
1735 | -0.04606
1736 | -0.2043
1737 | -0.4137
1738 | -0.5802
1739 | -0.7504
1740 | -1.001
1741 | -1.23
1742 | -1.395
1743 | -1.651
1744 | -1.857
1745 | -2.003
1746 | -2.256
1747 | -2.439
1748 | -2.632
1749 | -2.884
1750 | -3.094
1751 | -3.357
1752 | -3.591
1753 | -3.792
1754 | -4.048
1755 | -4.254
1756 | -4.532
1757 | -4.779
1758 | -5.025
1759 | -5.269
1760 | -5.524
1761 | -5.788
1762 | -6.066
1763 | -6.364
1764 | -6.609
1765 | -6.883
1766 | -7.193
1767 | -7.506
1768 | -7.797
1769 | -8.115
1770 | -8.431
1771 | -8.722
1772 | -9.028
1773 | -9.331
1774 | -9.673
1775 | -10.04
1776 | -10.37
1777 | -10.74
1778 | -11.12
1779 | -11.45
1780 | -11.85
1781 | -12.19
1782 | -12.57
1783 | -12.97
1784 | -13.36
1785 | -13.76
1786 | -14.22
1787 | -14.64
1788 | -14.99
1789 | -15.43
1790 | -15.91
1791 | -16.37
1792 | -16.8
1793 | -17.27
1794 | -17.82
1795 | -18.34
1796 | -18.8
1797 | -19.31
1798 | -19.83
1799 | -20.35
1800 | -20.87
1801 | -21.45
1802 | -22.03
1803 | -22.6
1804 | -23.18
1805 | -23.8
1806 | -24.4
1807 | -25.04
1808 | -25.68
1809 | -26.3
1810 | -26.93
1811 | -27.6
1812 | -28.27
1813 | -28.99
1814 | -29.71
1815 | -30.44
1816 | -31.16
1817 | -31.92
1818 | -32.62
1819 | -33.41
1820 | -34.18
1821 | -35.02
1822 | -35.87
1823 | -36.65
1824 | -37.44
1825 | -38.37
1826 | -39.28
1827 | -40.23
1828 | -41.11
1829 | -42.02
1830 | -42.94
1831 | -43.86
1832 | -44.79
1833 | -45.75
1834 | -46.82
1835 | -47.83
1836 | -48.87
1837 | -49.92
1838 | -51.01
1839 | -52.1
1840 | -53.25
1841 | -54.38
1842 | -55.56
1843 | -56.77
1844 | -58.05
1845 | -59.24
1846 | -60.48
1847 | -61.74
1848 | -63.29