## Sheet1
Wavelength_nm | Transmittance_pct
1293 | 49.85
1294 | 49.39
1295 | 48.38
1296 | 47.1
1297 | 45.87
1298 | 44.69
1299 | 43.57
1300 | 42.32
1301 | 41.2
1302 | 40.15
1303 | 39.08
1304 | 38.1
1305 | 37.09
1306 | 36.17
1307 | 35.31
1308 | 34.46
1309 | 33.63
1310 | 32.76
1311 | 32
1312 | 31.26
1313 | 30.53
1314 | 29.88
1315 | 29.19
1316 | 28.6
1317 | 28.01
1318 | 27.41
1319 | 26.87
1320 | 26.29
1321 | 25.76
1322 | 25.26
1323 | 24.78
1324 | 24.32
1325 | 23.87
1326 | 23.44
1327 | 23.03
1328 | 22.64
1329 | 22.26
1330 | 21.93
1331 | 21.57
1332 | 21.23
1333 | 20.9
1334 | 20.6
1335 | 20.31
1336 | 20.02
1337 | 19.77
1338 | 19.49
1339 | 19.22
1340 | 19
1341 | 18.76
1342 | 18.53
1343 | 18.31
1344 | 18.1
1345 | 17.9
1346 | 17.69
1347 | 17.51
1348 | 17.33
1349 | 17.15
1350 | 16.99
1351 | 16.83
1352 | 16.69
1353 | 16.54
1354 | 16.38
1355 | 16.26
1356 | 16.14
1357 | 16.03
1358 | 15.91
1359 | 15.81
1360 | 15.72
1361 | 15.62
1362 | 15.52
1363 | 15.43
1364 | 15.34
1365 | 15.25
1366 | 15.18
1367 | 15.11
1368 | 15.04
1369 | 14.97
1370 | 14.91
1371 | 14.86
1372 | 14.8
1373 | 14.76
1374 | 14.71
1375 | 14.65
1376 | 14.62
1377 | 14.59
1378 | 14.54
1379 | 14.5
1380 | 14.49
1381 | 14.47
1382 | 14.44
1383 | 14.4
1384 | 14.36
1385 | 14.36
1386 | 14.34
1387 | 14.32
1388 | 14.32
1389 | 14.32
1390 | 14.32
1391 | 14.32
1392 | 14.31
1393 | 14.27
1394 | 14.23
1395 | 14.22
1396 | 14.22
1397 | 14.22
1398 | 14.23
1399 | 14.28
1400 | 14.32
1401 | 14.32
1402 | 14.32
1403 | 14.32
1404 | 14.32
1405 | 14.32
1406 | 14.32
1407 | 14.33
1408 | 14.36
1409 | 14.37
1410 | 14.36
1411 | 14.37
1412 | 14.41
1413 | 14.45
1414 | 14.46
1415 | 14.46
1416 | 14.47
1417 | 14.49
1418 | 14.51
1419 | 14.51
1420 | 14.52
1421 | 14.57
1422 | 14.6
1423 | 14.6
1424 | 14.62
1425 | 14.64
1426 | 14.65
1427 | 14.65
1428 | 14.67
1429 | 14.72
1430 | 14.75
1431 | 14.74
1432 | 14.75
1433 | 14.78
1434 | 14.79
1435 | 14.79
1436 | 14.79
1437 | 14.81
1438 | 14.86
1439 | 14.89
1440 | 14.88
1441 | 14.89
1442 | 14.88
1443 | 14.89
1444 | 14.9
1445 | 14.93
1446 | 14.93
1447 | 14.93
1448 | 14.93
1449 | 14.93
1450 | 14.94
1451 | 14.94
1452 | 14.93
1453 | 14.93
1454 | 14.93
1455 | 14.93
1456 | 14.93
1457 | 14.93
1458 | 14.93
1459 | 14.93
1460 | 14.93
1461 | 14.93
1462 | 14.93
1463 | 14.93
1464 | 14.93
1465 | 14.91
1466 | 14.9
1467 | 14.89
1468 | 14.88
1469 | 14.89
1470 | 14.88
1471 | 14.85
1472 | 14.81
1473 | 14.79
1474 | 14.79
1475 | 14.79
1476 | 14.77
1477 | 14.75
1478 | 14.74
1479 | 14.74
1480 | 14.71
1481 | 14.67
1482 | 14.65
1483 | 14.64
1484 | 14.62
1485 | 14.6
1486 | 14.6
1487 | 14.56
1488 | 14.52
1489 | 14.51
1490 | 14.5
1491 | 14.47
1492 | 14.46
1493 | 14.45
1494 | 14.42
1495 | 14.38
1496 | 14.36
1497 | 14.34
1498 | 14.32
1499 | 14.31
1500 | 14.27
1501 | 14.23
1502 | 14.22
1503 | 14.22
1504 | 14.19
1505 | 14.17
1506 | 14.15
1507 | 14.1
1508 | 14.08
1509 | 14.08
1510 | 14.06
1511 | 14.04
1512 | 14.03
1513 | 14.01
1514 | 13.96
1515 | 13.94
1516 | 13.94
1517 | 13.91
1518 | 13.89
1519 | 13.89
1520 | 13.88
1521 | 13.83
1522 | 13.8
1523 | 13.8
1524 | 13.79
1525 | 13.77
1526 | 13.75
1527 | 13.75
1528 | 13.75
1529 | 13.74
1530 | 13.69
1531 | 13.66
1532 | 13.65
1533 | 13.66
1534 | 13.65
1535 | 13.63
1536 | 13.61
1537 | 13.61
1538 | 13.61
1539 | 13.61
1540 | 13.61
1541 | 13.61
1542 | 13.59
1543 | 13.55
1544 | 13.51
1545 | 13.51
1546 | 13.51
1547 | 13.51
1548 | 13.51
1549 | 13.51
1550 | 13.51
1551 | 13.51
1552 | 13.51
1553 | 13.51
1554 | 13.51
1555 | 13.51
1556 | 13.51
1557 | 13.51
1558 | 13.51
1559 | 13.51
1560 | 13.51
1561 | 13.51
1562 | 13.51
1563 | 13.51
1564 | 13.51
1565 | 13.51
1566 | 13.51
1567 | 13.51
1568 | 13.51
1569 | 13.51
1570 | 13.51
1571 | 13.51
1572 | 13.53
1573 | 13.57
1574 | 13.61
1575 | 13.61
1576 | 13.61
1577 | 13.61
1578 | 13.61
1579 | 13.61
1580 | 13.62
1581 | 13.64
1582 | 13.66
1583 | 13.65
1584 | 13.66
1585 | 13.65
1586 | 13.67
1587 | 13.72
1588 | 13.75
1589 | 13.75
1590 | 13.75
1591 | 13.76
1592 | 13.79
1593 | 13.8
1594 | 13.8
1595 | 13.8
1596 | 13.85
1597 | 13.89
1598 | 13.89
1599 | 13.9
1600 | 13.92
1601 | 13.94
1602 | 13.94
1603 | 13.95
1604 | 14
1605 | 14.03
1606 | 14.03
1607 | 14.04
1608 | 14.06
1609 | 14.08
1610 | 14.08
1611 | 14.11
1612 | 14.16
1613 | 14.18
1614 | 14.18
1615 | 14.2
1616 | 14.22
1617 | 14.22
1618 | 14.24
1619 | 14.3
1620 | 14.32
1621 | 14.32
1622 | 14.35
1623 | 14.37
1624 | 14.37
1625 | 14.4
1626 | 14.45
1627 | 14.46
1628 | 14.46
1629 | 14.49
1630 | 14.51
1631 | 14.51
1632 | 14.54
1633 | 14.59
1634 | 14.6
1635 | 14.61
1636 | 14.63
1637 | 14.65
1638 | 14.65
1639 | 14.69
1640 | 14.73
1641 | 14.75
1642 | 14.75
1643 | 14.78
1644 | 14.79
1645 | 14.79
1646 | 14.81
1647 | 14.86
1648 | 14.89
1649 | 14.9
1650 | 14.92
1651 | 14.93
1652 | 14.93
1653 | 14.93
1654 | 14.94
1655 | 14.98
1656 | 15.02
1657 | 15.03
1658 | 15.03
1659 | 15.03
1660 | 15.05
1661 | 15.07
1662 | 15.07
1663 | 15.07
1664 | 15.07
1665 | 15.09
1666 | 15.13
1667 | 15.15
1668 | 15.15
1669 | 15.16
1670 | 15.15
1671 | 15.15
1672 | 15.16
1673 | 15.17
1674 | 15.2
1675 | 15.22
1676 | 15.22
1677 | 15.22
1678 | 15.22
1679 | 15.22
1680 | 15.22
1681 | 15.22
1682 | 15.22
1683 | 15.22
1684 | 15.22
1685 | 15.22
1686 | 15.22
1687 | 15.22
1688 | 15.22
1689 | 15.22
1690 | 15.22
1691 | 15.22
1692 | 15.22
1693 | 15.22
1694 | 15.22
1695 | 15.22
1696 | 15.22
1697 | 15.22
1698 | 15.22
1699 | 15.22
1700 | 15.22
1701 | 15.22
1702 | 15.22
1703 | 15.22
1704 | 15.22
1705 | 15.2
1706 | 15.15
1707 | 15.15
1708 | 15.16
1709 | 15.14
1710 | 15.14
1711 | 15.16
1712 | 15.14
1713 | 15.14
1714 | 15.12
1715 | 15.08
1716 | 15.07
1717 | 15.07
1718 | 15.07
1719 | 15.07
1720 | 15.05
1721 | 15.03
1722 | 15.03
1723 | 15.03
1724 | 15.03
1725 | 15.01
1726 | 14.95
1727 | 14.93
1728 | 14.93
1729 | 14.93
1730 | 14.93
1731 | 14.91
1732 | 14.89
1733 | 14.9
1734 | 14.89
1735 | 14.89
1736 | 14.86
1737 | 14.8
1738 | 14.79
1739 | 14.79
1740 | 14.77
1741 | 14.75
1742 | 14.74
1743 | 14.74
1744 | 14.74
1745 | 14.71
1746 | 14.67
1747 | 14.65
1748 | 14.65
1749 | 14.64
1750 | 14.62
1751 | 14.6
1752 | 14.6
1753 | 14.6
1754 | 14.59
1755 | 14.54
1756 | 14.51
1757 | 14.51
1758 | 14.51
1759 | 14.5
1760 | 14.49
1761 | 14.47
1762 | 14.46
1763 | 14.46
1764 | 14.46
1765 | 14.45
1766 | 14.39
1767 | 14.36
1768 | 14.37
1769 | 14.36
1770 | 14.36
1771 | 14.37
1772 | 14.36
1773 | 14.33
1774 | 14.32
1775 | 14.32
1776 | 14.32
1777 | 14.32
1778 | 14.32
1779 | 14.32
1780 | 14.31
1781 | 14.27
1782 | 14.23
1783 | 14.22
1784 | 14.22
1785 | 14.22
1786 | 14.22
1787 | 14.22
1788 | 14.22
1789 | 14.22
1790 | 14.22
1791 | 14.22
1792 | 14.22
1793 | 14.22
1794 | 14.22
1795 | 14.22
1796 | 14.22
1797 | 14.22
1798 | 14.22
1799 | 14.22
1800 | 14.22
1801 | 14.22
1802 | 14.22
1803 | 14.22
1804 | 14.22
1805 | 14.22
1806 | 14.24
1807 | 14.29
1808 | 14.32
1809 | 14.32
1810 | 14.32
1811 | 14.32
1812 | 14.32
1813 | 14.32
1814 | 14.34
1815 | 14.36
1816 | 14.37
1817 | 14.36
1818 | 14.37
1819 | 14.41
1820 | 14.45
1821 | 14.46
1822 | 14.46
1823 | 14.49
1824 | 14.51
1825 | 14.51
1826 | 14.54
1827 | 14.58
1828 | 14.6
1829 | 14.62
1830 | 14.64
1831 | 14.65
1832 | 14.68
1833 | 14.73
1834 | 14.75
1835 | 14.77
1836 | 14.81
1837 | 14.87
1838 | 14.9
1839 | 14.9
1840 | 14.93
1841 | 14.97
1842 | 15.02
1843 | 15.05
1844 | 15.07
1845 | 15.09
1846 | 15.13
1847 | 15.2
1848 | 15.26
1849 | 15.31
1850 | 15.34
1851 | 15.37
1852 | 15.42
1853 | 15.48
1854 | 15.52
1855 | 15.58
1856 | 15.64
1857 | 15.69
1858 | 15.74
1859 | 15.8
1860 | 15.86
1861 | 15.91
1862 | 15.97
1863 | 16.03
1864 | 16.08
1865 | 16.15
1866 | 16.22
1867 | 16.3
1868 | 16.35
1869 | 16.41
1870 | 16.48
1871 | 16.55
1872 | 16.64
1873 | 16.73
1874 | 16.8
1875 | 16.87
1876 | 16.95
1877 | 17.03
1878 | 17.12
1879 | 17.21
1880 | 17.3
1881 | 17.4
1882 | 17.48
1883 | 17.56
1884 | 17.65
1885 | 17.75
1886 | 17.85
1887 | 17.96
1888 | 18.06
1889 | 18.16
1890 | 18.27
1891 | 18.38
1892 | 18.49
1893 | 18.6
1894 | 18.72
1895 | 18.84
1896 | 18.95
1897 | 19.06
1898 | 19.19
1899 | 19.32
1900 | 19.44
1901 | 19.55
1902 | 19.7
1903 | 19.86
1904 | 19.99
1905 | 20.11
1906 | 20.25
1907 | 20.42
1908 | 20.56
1909 | 20.7
1910 | 20.83
1911 | 20.98
1912 | 21.16
1913 | 21.33
1914 | 21.5
1915 | 21.65
1916 | 21.82
1917 | 22
1918 | 22.17
1919 | 22.35
1920 | 22.53
1921 | 22.71
1922 | 22.9
1923 | 23.1
1924 | 23.28
1925 | 23.48
1926 | 23.68
1927 | 23.88
1928 | 24.09
1929 | 24.31
1930 | 24.53
1931 | 24.74
1932 | 24.96
1933 | 25.2
1934 | 25.42
1935 | 25.65
1936 | 25.88
1937 | 26.12
1938 | 26.38
1939 | 26.62
1940 | 26.89
1941 | 27.15
1942 | 27.41
1943 | 27.69
1944 | 27.96
1945 | 28.26
1946 | 28.55
1947 | 28.84
1948 | 29.12
1949 | 29.41
1950 | 29.74
1951 | 30.05
1952 | 30.34
1953 | 30.65
1954 | 30.99
1955 | 31.32
1956 | 31.67
1957 | 32
1958 | 32.34
1959 | 32.69
1960 | 33.05
1961 | 33.44
1962 | 33.81
1963 | 34.18
1964 | 34.58
1965 | 34.95
1966 | 35.35
1967 | 35.75
1968 | 36.15
1969 | 36.58
1970 | 37
1971 | 37.42
1972 | 37.83
1973 | 38.3
1974 | 38.78
1975 | 39.2
1976 | 39.66
1977 | 40.12
1978 | 40.59
1979 | 41.07
1980 | 41.53
1981 | 42.03
1982 | 42.52
1983 | 43.02
1984 | 43.53
1985 | 44.04
1986 | 44.54
1987 | 45.06
1988 | 45.56
1989 | 46.09
1990 | 46.64
1991 | 47.16
1992 | 47.72
1993 | 48.28
1994 | 48.83
1995 | 49.35
1996 | 49.76