## Sheet1
Wavelength | GDD
1400 | 0
1400.5 | 0
1401 | 0
1401.5 | 0
1402 | 0
1402.5 | 0
1403 | 12.804
1403.5 | 12.082
1404 | 11.36
1404.5 | 10.638
1405 | 9.9157
1405.5 | 9.1936
1406 | 8.4715
1406.5 | 7.7494
1407 | 7.0273
1407.5 | 6.3053
1408 | 5.5832
1408.5 | 4.8611
1409 | 3.5806
1409.5 | 2.2798
1410 | 0.97911
1410.5 | -0.32162
1411 | -1.6223
1411.5 | -2.9231
1412 | -4.2238
1412.5 | -5.5245
1413 | -6.8253
1413.5 | -8.126
1414 | -9.4267
1414.5 | -10.727
1415 | -11.578
1415.5 | -11.577
1416 | -11.577
1416.5 | -11.576
1417 | -11.576
1417.5 | -11.575
1418 | -11.574
1418.5 | -11.574
1419 | -10.575
1419.5 | -9.2754
1420 | -7.9756
1420.5 | -6.6759
1421 | -5.3761
1421.5 | -4.0764
1422 | 0.50422
1422.5 | 9.1251
1423 | 17.746
1423.5 | 26.367
1424 | 39.074
1424.5 | 54.097
1425 | 69.121
1425.5 | 84.145
1426 | 117.88
1426.5 | 144.56
1427 | 160.64
1427.5 | 176.73
1428 | 236.43
1428.5 | 202.83
1429 | 142.03
1429.5 | 123.81
1430 | -28.055
1430.5 | -234.19
1431 | -267.94
1431.5 | -287.69
1432 | -287.92
1432.5 | -262.34
1433 | -236.76
1433.5 | -208.48
1434 | -179.76
1434.5 | -146.56
1435 | -102.35
1435.5 | -58.132
1436 | -35.507
1436.5 | -22.612
1437 | -11.436
1437.5 | -10.623
1438 | -9.8104
1438.5 | -8.9976
1439 | -8.1848
1439.5 | -7.3719
1440 | -6.5591
1440.5 | -5.7463
1441 | -4.9335
1441.5 | -4.1206
1442 | -3.3566
1442.5 | -4.0064
1443 | -4.6562
1443.5 | -5.306
1444 | -5.9558
1444.5 | -6.6056
1445 | -7.2554
1445.5 | -7.9052
1446 | -8.555
1446.5 | -9.2048
1447 | -9.8546
1447.5 | -10.504
1448 | -11.154
1448.5 | -11.834
1449 | -12.556
1449.5 | -13.278
1450 | -14
1450.5 | -14.722
1451 | -15.444
1451.5 | -16.166
1452 | -16.888
1452.5 | -17.61
1453 | -18.332
1453.5 | -19.054
1454 | -19.742
1454.5 | -19.742
1455 | -19.741
1455.5 | -19.74
1456 | -19.74
1456.5 | -19.739
1457 | -19.739
1457.5 | -19.738
1458 | -19.737
1458.5 | -19.737
1459 | -19.736
1459.5 | -19.736
1460 | -19.735
1460.5 | -19.734
1461 | -19.734
1461.5 | -19.733
1462 | -19.733
1462.5 | -19.732
1463 | -19.731
1463.5 | -19.731
1464 | -19.73
1464.5 | -19.73
1465 | -19.729
1465.5 | -19.728
1466 | -19.728
1466.5 | -19.727
1467 | -19.727
1467.5 | -19.157
1468 | -18.074
1468.5 | -16.99
1469 | -15.907
1469.5 | -14.824
1470 | -13.74
1470.5 | -12.657
1471 | -11.573
1471.5 | -13.556
1472 | -15.725
1472.5 | -17.895
1473 | -20.064
1473.5 | -22.234
1474 | -24.403
1474.5 | -26.573
1475 | -28.276
1475.5 | -29.205
1476 | -30.134
1476.5 | -31.063
1477 | -31.991
1477.5 | -32.92
1478 | -33.849
1478.5 | -34.777
1479 | -35.706
1479.5 | -36.133
1480 | -36.133
1480.5 | -36.132
1481 | -36.131
1481.5 | -36.131
1482 | -36.13
1482.5 | -36.13
1483 | -36.129
1483.5 | -36.128
1484 | -36.128
1484.5 | -36.127
1485 | -36.127
1485.5 | -36.126
1486 | -35.468
1486.5 | -34.746
1487 | -34.023
1487.5 | -33.3
1488 | -32.578
1488.5 | -31.855
1489 | -31.133
1489.5 | -30.41
1490 | -29.687
1490.5 | -28.965
1491 | -28.242
1491.5 | -27.908
1492 | -27.907
1492.5 | -27.907
1493 | -27.906
1493.5 | -27.906
1494 | -27.905
1494.5 | -27.904
1495 | -27.904
1495.5 | -27.903
1496 | -27.903
1496.5 | -27.902
1497 | -27.902
1497.5 | -27.901
1498 | -28.491
1498.5 | -29.141
1499 | -29.791
1499.5 | -30.441
1500 | -31.09
1500.5 | -31.74
1501 | -32.39
1501.5 | -33.04
1502 | -33.69
1502.5 | -34.339
1503 | -34.989
1503.5 | -35.639
1504 | -36.272
1504.5 | -36.863
1505 | -37.453
1505.5 | -38.044
1506 | -38.635
1506.5 | -39.225
1507 | -39.816
1507.5 | -40.407
1508 | -40.997
1508.5 | -41.588
1509 | -42.178
1509.5 | -42.769
1510 | -43.36
1510.5 | -43.95
1511 | -44.306
1511.5 | -44.306
1512 | -44.305
1512.5 | -44.305
1513 | -44.304
1513.5 | -44.303
1514 | -44.303
1514.5 | -44.302
1515 | -44.302
1515.5 | -44.301
1516 | -44.3
1516.5 | -44.3
1517 | -44.299
1517.5 | -44.655
1518 | -45.119
1518.5 | -45.583
1519 | -46.047
1519.5 | -46.511
1520 | -46.975
1520.5 | -47.438
1521 | -47.902
1521.5 | -48.366
1522 | -48.83
1522.5 | -49.294
1523 | -49.758
1523.5 | -50.222
1524 | -50.686
1524.5 | -51.15
1525 | -51.614
1525.5 | -52.078
1526 | -52.562
1526.5 | -53.246
1527 | -53.93
1527.5 | -54.614
1528 | -55.298
1528.5 | -55.982
1529 | -56.666
1529.5 | -57.35
1530 | -58.034
1530.5 | -58.718
1531 | -59.402
1531.5 | -60.086
1532 | -60.77
1532.5 | -61.454
1533 | -62.138
1533.5 | -62.822
1534 | -63.506
1534.5 | -64.19
1535 | -64.874
1535.5 | -65.558
1536 | -66.242
1536.5 | -66.926
1537 | -67.61
1537.5 | -68.295
1538 | -68.906
1538.5 | -68.906
1539 | -68.905
1539.5 | -68.905
1540 | -68.904
1540.5 | -68.903
1541 | -68.903
1541.5 | -68.902
1542 | -68.902
1542.5 | -68.901
1543 | -68.9
1543.5 | -68.9
1544 | -68.899
1544.5 | -68.899
1545 | -68.898
1545.5 | -68.897
1546 | -68.897
1546.5 | -68.896
1547 | -68.896
1547.5 | -68.895
1548 | -68.894
1548.5 | -68.894
1549 | -69.136
1549.5 | -69.518
1550 | -69.9
1550.5 | -70.282
1551 | -70.664
1551.5 | -71.046
1552 | -71.428
1552.5 | -71.81
1553 | -72.192
1553.5 | -72.573
1554 | -72.955
1554.5 | -73.337
1555 | -73.719
1555.5 | -74.101
1556 | -74.483
1556.5 | -74.865
1557 | -75.247
1557.5 | -75.629
1558 | -76.011
1558.5 | -76.393
1559 | -76.775
1559.5 | -77.202
1560 | -77.852
1560.5 | -78.502
1561 | -79.151
1561.5 | -79.801
1562 | -80.451
1562.5 | -81.101
1563 | -81.751
1563.5 | -82.4
1564 | -83.05
1564.5 | -83.7
1565 | -84.35
1565.5 | -85
1566 | -85.294
1566.5 | -85.294
1567 | -85.293
1567.5 | -85.293
1568 | -85.292
1568.5 | -85.291
1569 | -85.291
1569.5 | -85.29
1570 | -85.29
1570.5 | -85.289
1571 | -85.288
1571.5 | -85.288
1572 | -85.287
1572.5 | -82.315
1573 | -79.07
1573.5 | -72.111
1574 | -59.931
1574.5 | -53.456
1575 | -74.74
1575.5 | -90.525
1576 | -99.241
1576.5 | -107.96
1577 | -116.67
1577.5 | -134.59
1578 | -137.07
1578.5 | -127.38
1579 | -117.98
1579.5 | -114.73
1580 | -111.49
1580.5 | -108.24
1581 | -105
1581.5 | -101.75
1582 | -102.61
1582.5 | -103.54
1583 | -104.47
1583.5 | -105.4
1584 | -106.32
1584.5 | -107.25
1585 | -108.18
1585.5 | -109.11
1586 | -109.9
1586.5 | -109.9
1587 | -109.9
1587.5 | -109.9
1588 | -109.9
1588.5 | -109.9
1589 | -109.9
1589.5 | -109.9
1590 | -109.9
1590.5 | -110.26
1591 | -111.44
1591.5 | -112.62
1592 | -113.81
1592.5 | -114.99
1593 | -116.17
1593.5 | -117.35
1594 | -118.54
1594.5 | -119.72
1595 | -120.9
1595.5 | -122.08
1596 | -123.27
1596.5 | -124.45
1597 | -125.63
1597.5 | -126.92
1598 | -128.37
1598.5 | -129.81
1599 | -131.26
1599.5 | -132.71
1600 | -134.15
1600.5 | -135.6
1601 | -137.04
1601.5 | -138.49
1602 | -139.93
1602.5 | -141.38
1603 | -142.79
1603.5 | -143.72
1604 | -144.65
1604.5 | -145.57
1605 | -146.5
1605.5 | -147.43
1606 | -148.36
1606.5 | -149.29
1607 | -150.22
1607.5 | -151.15
1608 | -152.08
1608.5 | -153
1609 | -153.93
1609.5 | -154.86
1610 | -155.79
1610.5 | -156.72
1611 | -157.65
1611.5 | -158.58
1612 | -159.57
1612.5 | -160.65
1613 | -161.73
1613.5 | -162.82
1614 | -163.9
1614.5 | -164.99
1615 | -166.07
1615.5 | -167.15
1616 | -168.24
1616.5 | -169.32
1617 | -170.4
1617.5 | -171.49
1618 | -172.57
1618.5 | -173.65
1619 | -174.74
1619.5 | -175.91
1620 | -177.36
1620.5 | -178.8
1621 | -180.25
1621.5 | -181.7
1622 | -183.14
1622.5 | -184.59
1623 | -186.03
1623.5 | -187.48
1624 | -188.92
1624.5 | -190.37
1625 | -191.81
1625.5 | -193.21
1626 | -194.61
1626.5 | -196
1627 | -197.39
1627.5 | -198.79
1628 | -200.18
1628.5 | -201.58
1629 | -202.97
1629.5 | -204.36
1630 | -205.76
1630.5 | -207.15
1631 | -208.54
1631.5 | -209.94
1632 | -211.33
1632.5 | -212.73
1633 | -214.12
1633.5 | -215.51
1634 | -216.93
1634.5 | -218.43
1635 | -219.93
1635.5 | -221.43
1636 | -222.94
1636.5 | -224.44
1637 | -225.94
1637.5 | -227.44
1638 | -228.94
1638.5 | -230.44
1639 | -231.94
1639.5 | -233.44
1640 | -234.94
1640.5 | -236.45
1641 | -237.95
1641.5 | -239.45
1642 | -240.95
1642.5 | -243
1643 | -245.17
1643.5 | -247.34
1644 | -249.51
1644.5 | -251.68
1645 | -253.85
1645.5 | -256.02
1646 | -258.19
1646.5 | -260.36
1647 | -262.53
1647.5 | -264.7
1648 | -266.87
1648.5 | -269.04
1649 | -271.21
1649.5 | -273.38
1650 | -275.92
1650.5 | -278.64
1651 | -281.35
1651.5 | -284.06
1652 | -286.77
1652.5 | -289.49
1653 | -292.2
1653.5 | -294.91
1654 | -297.63
1654.5 | -300.34
1655 | -303.05
1655.5 | -305.77
1656 | -308.48
1656.5 | -311.19
1657 | -313.9
1657.5 | -316.14
1658 | -317.99
1658.5 | -319.85
1659 | -321.71
1659.5 | -323.57
1660 | -325.43
1660.5 | -327.29
1661 | -329.15
1661.5 | -331.01
1662 | -332.87
1662.5 | -334.73
1663 | -336.59
1663.5 | -338.44
1664 | -340.3
1664.5 | -342.16
1665 | -344.02
1665.5 | -345.88
1666 | -347.74
1666.5 | -350.59
1667 | -353.55
1667.5 | -356.51
1668 | -359.47
1668.5 | -362.43
1669 | -365.39
1669.5 | -368.35
1670 | -371.32
1670.5 | -374.28
1671 | -377.24
1671.5 | -380.2
1672 | -383.16
1672.5 | -386.12
1673 | -389.1
1673.5 | -392.6
1674 | -396.11
1674.5 | -399.62
1675 | -403.13
1675.5 | -406.64
1676 | -410.14
1676.5 | -413.65
1677 | -417.16
1677.5 | -420.67
1678 | -424.18
1678.5 | -427.68
1679 | -431.19
1679.5 | -434.7
1680 | -438.21
1680.5 | -441.72
1681 | -445.22
1681.5 | -448.76
1682 | -452.31
1682.5 | -455.87
1683 | -459.42
1683.5 | -462.98
1684 | -466.53
1684.5 | -470.08
1685 | -473.64
1685.5 | -477.19
1686 | -480.74
1686.5 | -484.3
1687 | -487.85
1687.5 | -491.4
1688 | -494.96
1688.5 | -498.92
1689 | -503
1689.5 | -507.07
1690 | -511.14
1690.5 | -515.22
1691 | -519.29
1691.5 | -523.36
1692 | -527.44
1692.5 | -531.51
1693 | -535.58
1693.5 | -539.33
1694 | -542.95
1694.5 | -546.57
1695 | -550.19
1695.5 | -553.81
1696 | -557.43
1696.5 | -561.05
1697 | -564.67
1697.5 | -568.29
1698 | -571.91
1698.5 | -575.53
1699 | -579.42
1699.5 | -583.77
1700 | -588.11
1700.5 | -592.46
1701 | -596.8
1701.5 | -601.15
1702 | -605.5
1702.5 | -609.84
1703 | -614.19
1703.5 | -618.53
1704 | -622.88
1704.5 | -627.2
1705 | -631.11
1705.5 | -635.02
1706 | -638.93
1706.5 | -642.84
1707 | -646.75
1707.5 | -650.66
1708 | -654.57
1708.5 | -658.48
1709 | -662.39
1709.5 | -666.3
1710 | -670.21
1710.5 | -674.12
1711 | -678.23
1711.5 | -682.57
1712 | -686.92
1712.5 | -691.26
1713 | -695.61
1713.5 | -699.96
1714 | -704.3
1714.5 | -708.65
1715 | -712.99
1715.5 | -717.34
1716 | -721.68
1716.5 | -725.91
1717 | -729.17
1717.5 | -732.42
1718 | -735.68
1718.5 | -738.94
1719 | -742.19
1719.5 | -745.45
1720 | -748.71
1720.5 | -751.96
1721 | -755.22
1721.5 | -758.48
1722 | -761.74
1722.5 | -764.99
1723 | -767.92
1723.5 | -770.52
1724 | -773.13
1724.5 | -775.73
1725 | -778.34
1725.5 | -780.94
1726 | -783.54
1726.5 | -786.15
1727 | -788.75
1727.5 | -791.36
1728 | -793.96
1728.5 | -796.56
1729 | -799.17
1729.5 | -801.38
1730 | -803.55
1730.5 | -805.72
1731 | -807.89
1731.5 | -810.06
1732 | -812.23
1732.5 | -814.4
1733 | -816.57
1733.5 | -818.74
1734 | -820.91
1734.5 | -823.08
1735 | -824.46
1735.5 | -825.18
1736 | -825.9
1736.5 | -826.62
1737 | -827.34
1737.5 | -828.07
1738 | -828.79
1738.5 | -829.51
1739 | -830.23
1739.5 | -830.95
1740 | -831.68
1740.5 | -832.06
1741 | -830.98
1741.5 | -829.9
1742 | -828.81
1742.5 | -827.73
1743 | -826.65
1743.5 | -825.56
1744 | -824.48
1744.5 | -823.4
1745 | -822.31
1745.5 | -821.23
1746 | -820.15
1746.5 | -819.06
1747 | -817.98
1747.5 | -816.9
1748 | -815.78
1748.5 | -812.89
1749 | -810.01
1749.5 | -807.12
1750 | -804.24
1750.5 | -801.36
1751 | -798.47
1751.5 | -795.59
1752 | -792.7
1752.5 | -789.82
1753 | -786.93
1753.5 | -784.05
1754 | -779.48
1754.5 | -773.92
1755 | -768.37
1755.5 | -762.82
1756 | -757.26
1756.5 | -751.71
1757 | -746.16
1757.5 | -740.61
1758 | -735.05
1758.5 | -729.41
1759 | -723.74
1759.5 | -718.07
1760 | -712.41
1760.5 | -706.74
1761 | -701.07
1761.5 | -695.4
1762 | -689.73
1762.5 | -684.06
1763 | -678.4
1763.5 | -672.23
1764 | -665.75
1764.5 | -659.28
1765 | -652.8
1765.5 | -646.33
1766 | -639.85
1766.5 | -633.38
1767 | -626.91
1767.5 | -621.52
1768 | -616.12
1768.5 | -610.72
1769 | -605.32
1769.5 | -599.92
1770 | -594.52
1770.5 | -589.12
1771 | -583.28
1771.5 | -576.81
1772 | -570.33
1772.5 | -563.86
1773 | -557.38
1773.5 | -550.91
1774 | -544.43
1774.5 | -537.96
1775 | -529.56
1775.5 | -520.68
1776 | -511.79
1776.5 | -502.9
1777 | -494.01
1777.5 | -485.12
1778 | -476.23
1778.5 | -467.34
1779 | -458.45
1779.5 | -449.57
1780 | -442.79
1780.5 | -437.24
1781 | -431.69
1781.5 | -426.13
1782 | -420.58
1782.5 | -415.03
1783 | -409.47
1783.5 | -403.92
1784 | -398.37
1784.5 | -393.52
1785 | -388.89
1785.5 | -384.26
1786 | -379.62
1786.5 | -374.99
1787 | -370.36
1787.5 | -365.73
1788 | -361.1
1788.5 | -356.47
1789 | -350.19
1789.5 | -343.72
1790 | -337.24
1790.5 | -330.77
1791 | -324.29
1791.5 | -317.82
1792 | -311.34
1792.5 | -305.79
1793 | -302.55
1793.5 | -299.3
1794 | -296.06
1794.5 | -292.81
1795 | -289.57
1795.5 | -286.32
1796 | -283.08
1796.5 | -279.83
1797 | -276.59
1797.5 | -273.87
1798 | -273.86
1798.5 | -273.86
1799 | -273.86
1799.5 | -273.86
1800 | -273.86
1800.5 | -273.86
1801 | -273.86
1801.5 | -273.86
1802 | -273.86
1802.5 | -273.86
1803 | -273.86
1803.5 | -273.86
1804 | -273.86
1804.5 | -273.86
1805 | -273.86
1805.5 | -273.86
1806 | -273.86
1806.5 | -273.85
1807 | -273.85
1807.5 | -273.85
1808 | -273.85
1808.5 | -273.85
1809 | -274.89
1809.5 | -277.34
1810 | -279.78
1810.5 | -282.22
1811 | -284.66
1811.5 | -287.1
1812 | -289.54
1812.5 | -291.98
1813 | -294.42
1813.5 | -296.86
1814 | -299.36
1814.5 | -301.97
1815 | -304.57
1815.5 | -307.17
1816 | -309.78
1816.5 | -312.38
1817 | -314.99
1817.5 | -317.59
1818 | -320.2
1818.5 | -322.8
1819 | -325.4
1819.5 | -328.01
1820 | -330.61
1820.5 | -334.49
1821 | -338.83
1821.5 | -343.18
1822 | -347.53
1822.5 | -351.87
1823 | -356.22
1823.5 | -360.56
1824 | -364.91
1824.5 | -369.25
1825 | -373.6
1825.5 | -377.95
1826 | -382.18
1826.5 | -386.26
1827 | -390.33
1827.5 | -394.4
1828 | -398.48
1828.5 | -402.55
1829 | -406.62
1829.5 | -410.7
1830 | -414.77
1830.5 | -418.84
1831 | -422.86
1831.5 | -426.77
1832 | -430.68
1832.5 | -434.59
1833 | -438.5
1833.5 | -442.41
1834 | -446.32
1834.5 | -450.23
1835 | -454.14
1835.5 | -458.05
1836 | -461.96
1836.5 | -465.87
1837 | -469.78
1837.5 | -472.75
1838 | -475.36
1838.5 | -477.96
1839 | -480.56
1839.5 | -483.17
1840 | -485.77
1840.5 | -488.38
1841 | -490.98
1841.5 | -493.59
1842 | -496.19
1842.5 | -498.79
1843 | -501.4
1843.5 | -503.71
1844 | -503.71
1844.5 | -503.71
1845 | -503.71
1845.5 | -503.71
1846 | -503.71
1846.5 | -503.71
1847 | -503.71
1847.5 | -503.71
1848 | -503.71
1848.5 | -503.7
1849 | -502.51
1849.5 | -501.33
1850 | -500.15
1850.5 | -498.97
1851 | -497.79
1851.5 | -496.61
1852 | -495.42
1852.5 | -494.24
1853 | -493.06
1853.5 | -491.88
1854 | -490.7
1854.5 | -489.52
1855 | -488.33
1855.5 | -486.78
1856 | -482.07
1856.5 | -477.35
1857 | -472.64
1857.5 | -467.92
1858 | -463.21
1858.5 | -458.49
1859 | -453.78
1859.5 | -449.07
1860 | -444.35
1860.5 | -439.64
1861 | -434.92
1861.5 | -430.21
1862 | -425.49
1862.5 | -420.48
1863 | -414
1863.5 | -407.53
1864 | -401.05
1864.5 | -394.58
1865 | -388.11
1865.5 | -381.63
1866 | -375.16
1866.5 | -368.68
1867 | -362.21
1867.5 | -355.77
1868 | -351.06
1868.5 | -346.35
1869 | -341.63
1869.5 | -336.92
1870 | -332.2
1870.5 | -327.49
1871 | -322.77
1871.5 | -318.06
1872 | -313.34
1872.5 | -308.63
1873 | -303.92
1873.5 | -299.2
1874 | -294.49
1874.5 | -289.14
1875 | -277.31
1875.5 | -265.48
1876 | -253.65
1876.5 | -241.82
1877 | -229.99
1877.5 | -218.16
1878 | -206.33
1878.5 | -196.93
1879 | -190.46
1879.5 | -183.98
1880 | -177.51
1880.5 | -171.03
1881 | -164.56
1881.5 | -158.09
1882 | -151.61
1882.5 | -145.14
1883 | -138.66
1883.5 | -131.39
1884 | -122.34
1884.5 | -113.29
1885 | -104.25
1885.5 | -95.196
1886 | -86.146
1886.5 | -77.097
1887 | -71.391
1887.5 | -65.838
1888 | -60.284
1888.5 | -54.731
1889 | -49.178
1889.5 | -43.625
1890 | -38.072
1890.5 | -32.518
1891 | -27.12
1891.5 | -23.413
1892 | -19.707
1892.5 | -16
1893 | -12.293
1893.5 | -8.5865
1894 | -4.8798
1894.5 | -1.1731
1895 | 2.5337
1895.5 | 6.0579
1896 | 8.9425
1896.5 | 11.827
1897 | 14.712
1897.5 | 17.597
1898 | 20.481
1898.5 | 23.366
1899 | 26.251
1899.5 | 29.135
1900 | 32.02
1900.5 | 34.905
1901 | 37.789
1901.5 | 38.268
1902 | 38.268
1902.5 | 38.269
1903 | 38.27
1903.5 | 38.27
1904 | 38.271
1904.5 | 38.271
1905 | 38.272
1905.5 | 38.273
1906 | 36.51
1906.5 | 34.735
1907 | 32.961
1907.5 | 31.186
1908 | 29.412
1908.5 | 27.637
1909 | 25.863
1909.5 | 24.088
1910 | 22.314
1910.5 | 20.539
1911 | 18.765
1911.5 | 16.99
1912 | 15.216
1912.5 | 13.226
1913 | 9.6062
1913.5 | 5.9866
1914 | 2.3671
1914.5 | -1.2525
1915 | -4.8721
1915.5 | -8.4917
1916 | -12.111
1916.5 | -15.731
1917 | -19.35
1917.5 | -22.97
1918 | -26.59
1918.5 | -30.773
1919 | -35.119
1919.5 | -39.464
1920 | -43.81
1920.5 | -48.155
1921 | -52.501
1921.5 | -56.847
1922 | -61.192
1922.5 | -65.538
1923 | -69.884
1923.5 | -74.229
1924 | -78.575
1924.5 | -82.921
1925 | -87.266
1925.5 | -91.612
1926 | -95.957
1926.5 | -100.3
1927 | -104.65
1927.5 | -108.99
1928 | -113.34
1928.5 | -117.69
1929 | -122.03
1929.5 | -126.47
1930 | -131.69
1930.5 | -136.91
1931 | -142.12
1931.5 | -147.34
1932 | -152.56
1932.5 | -157.78
1933 | -162.99
1933.5 | -168.21
1934 | -173.43
1934.5 | -178.65
1935 | -183.87
1935.5 | -189.08
1936 | -194.13
1936.5 | -199.02
1937 | -203.91
1937.5 | -208.8
1938 | -213.69
1938.5 | -218.58
1939 | -223.47
1939.5 | -228.37
1940 | -233.26
1940.5 | -238.15
1941 | -241.38
1941.5 | -242.56
1942 | -243.74
1942.5 | -244.93
1943 | -246.11
1943.5 | -247.29
1944 | -248.47
1944.5 | -249.66
1945 | -250.84
1945.5 | -252.02
1946 | -253.2
1946.5 | -254.39
1947 | -255.57
1947.5 | -256.75
1948 | -257.26
1948.5 | -257.26
1949 | -257.26
1949.5 | -257.26
1950 | -257.26
1950.5 | -257.26
1951 | -257.26
1951.5 | -257.26
1952 | -257.26
1952.5 | -257.26
1953 | -257.26
1953.5 | -257.26
1954 | -257.26
1954.5 | -253.21
1955 | -248.89
1955.5 | -244.57
1956 | -240.25
1956.5 | -235.92
1957 | -231.6
1957.5 | -227.28
1958 | -222.95
1958.5 | -218.63
1959 | -214.31
1959.5 | -209.99
1960 | -205.37
1960.5 | -200.51
1961 | -195.65
1961.5 | -190.79
1962 | -185.93
1962.5 | -181.07
1963 | -176.21
1963.5 | -171.35
1964 | -166.48
1964.5 | -161.62
1965 | -156.11
1965.5 | -149.64
1966 | -143.16
1966.5 | -136.69
1967 | -130.21
1967.5 | -123.74
1968 | -117.26
1968.5 | -110.79
1969 | -104.32
1969.5 | -95.818
1970 | -85.485
1970.5 | -75.151
1971 | -64.818
1971.5 | -54.484
1972 | -44.151
1972.5 | -33.925
1973 | -24.233
1973.5 | -14.541
1974 | -4.8495
1974.5 | 4.8422
1975 | 14.534
1975.5 | 24.226
1976 | 33.917
1976.5 | 42.863
1977 | 51.177
1977.5 | 59.492
1978 | 67.807
1978.5 | 76.121
1979 | 84.436
1979.5 | 92.751
1980 | 101.07
1980.5 | 109.38
1981 | 118.17
1981.5 | 127.22
1982 | 136.27
1982.5 | 145.32
1983 | 154.37
1983.5 | 163.42
1984 | 172.99
1984.5 | 183.75
1985 | 194.51
1985.5 | 205.27
1986 | 216.03
1986.5 | 226.79
1987 | 237.55
1987.5 | 248.32
1988 | 255.58
1988.5 | 261.13
1989 | 266.69
1989.5 | 272.24
1990 | 277.79
1990.5 | 283.35
1991 | 288.9
1991.5 | 294.45
1992 | 300
1992.5 | 304.57
1993 | 308.9
1993.5 | 313.22
1994 | 317.54
1994.5 | 321.87
1995 | 326.19
1995.5 | 330.51
1996 | 334.49
1996.5 | 337.08
1997 | 339.68
1997.5 | 342.28
1998 | 344.87
1998.5 | 347.47
1999 | 350.07
1999.5 | 350.39
2000 | 350.39
2000.5 | 350.39
2001 | 350.4
2001.5 | 350.4
2002 | 350.4
2002.5 | 349.79
2003 | 348.71
2003.5 | 347.62
2004 | 346.54
2004.5 | 345.46
2005 | 344.37
2005.5 | 343.29
2006 | 342.2
2006.5 | 338.17
2007 | 334.09
2007.5 | 330.02
2008 | 325.95
2008.5 | 321.87
2009 | 317.8
2009.5 | 313.73
2010 | 309.65
2010.5 | 305.58
2011 | 301.51
2011.5 | 292.21
2012 | 282.4
2012.5 | 272.59
2013 | 262.77
2013.5 | 252.96
2014 | 242.56
2014.5 | 232.09
2015 | 221.62
2015.5 | 211.15
2016 | 200.68
2016.5 | 190.2
2017 | 177.08
2017.5 | 162.32
2018 | 147.55
2018.5 | 132.78
2019 | 118.02
2019.5 | 100.2
2020 | 80.446
2020.5 | 60.696
2021 | 40.945
2021.5 | 21.195
2022 | 2.4843
2022.5 | -15.601
2023 | -33.686
2023.5 | -51.772
2024 | -69.857
2024.5 | -85.64
2025 | -100.07
2025.5 | -114.51
2026 | -128.94
2026.5 | -143.38
2027 | -157.81
2027.5 | -178.42
2028 | -209.36
2028.5 | -240.3
2029 | -271.24
2029.5 | -350.34
2030 | -413.71
2030.5 | -432.13
2031 | -450.54
2031.5 | -468.96
2032 | -487.38
2032.5 | -505.8
2033 | -526.62
2033.5 | -555.31
2034 | -584
2034.5 | -612.69
2035 | -680.09
2035.5 | -758.53
2036 | -784.97
2036.5 | -811.42
2037 | -837.87
2037.5 | -864.31
2038 | -927.03
2038.5 | -1033.3
2039 | -1055.7
2039.5 | -1078.2
2040 | -1100.6
2040.5 | -1123
2041 | -1145.4
2041.5 | -1167.9
2042 | -1283.9
2042.5 | 0
2043 | 0
2043.5 | 0
2044 | 0
2044.5 | 0
2045 | 0
2045.5 | 0
2046 | 0
2046.5 | 0
2047 | 0
2047.5 | 0
2048 | 0
2048.5 | 0
2049 | 0
2049.5 | 0
2050 | 0
2050.5 | 0
2051 | 0
2051.5 | 0
2052 | 0
2052.5 | 0
2053 | 0
2053.5 | 0
2054 | 0
2054.5 | 0
2055 | 0
2055.5 | 0
2056 | 0
2056.5 | 0
2057 | 0
2057.5 | 0
2058 | 0
2058.5 | 0
2059 | 0
2059.5 | 0
2060 | 0
2060.5 | 0
2061 | 0
2061.5 | 0
2062 | 0
2062.5 | 0
2063 | 0
2063.5 | 0
2064 | 0
2064.5 | 0
2065 | 0
2065.5 | 0
2066 | 0
2066.5 | 0
2067 | 0
2067.5 | 0
2068 | 0
2068.5 | 0
2069 | 0
2069.5 | 0
2070 | 0
2070.5 | 0
2071 | 0
2071.5 | 0
2072 | 0
2072.5 | 0
2073 | 0
2073.5 | 0
2074 | 0
2074.5 | 0
2075 | 0
2075.5 | 0
2076 | 0
2076.5 | 0
2077 | 0
2077.5 | 0
2078 | 0
2078.5 | 0
2079 | 0
2079.5 | 0
2080 | 0
2080.5 | 0
2081 | 0
2081.5 | 0
2082 | 0
2082.5 | 0
2083 | 0
2083.5 | 0
2084 | 0
2084.5 | 0
2085 | 0
2085.5 | 0
2086 | 0
2086.5 | 0
2087 | 0
2087.5 | 0
2088 | 0
2088.5 | 0
2089 | 0
2089.5 | 0
2090 | 0
2090.5 | 0
2091 | 0
2091.5 | 0
2092 | 0
2092.5 | 0
2093 | 0
2093.5 | 0
2094 | 0
2094.5 | 0
2095 | 0
2095.5 | 0
2096 | 0
2096.5 | 0
2097 | 0
2097.5 | 0
2098 | 0
2098.5 | 0
2099 | 0
2099.5 | 0
2100 | 0