## Sheet1
Wavelength_nm | Transmittance_pct
908 | 17.92
909 | 17.63
910 | 17.28
911 | 16.83
912 | 16.22
913 | 15.42
914 | 14.89
915 | 14.31
916 | 13.69
917 | 13.04
918 | 12.37
919 | 11.7
920 | 11.03
921 | 10.39
922 | 9.78
923 | 9.21
924 | 8.72
925 | 8.29
926 | 7.89
927 | 7.54
928 | 7.23
929 | 6.95
930 | 6.71
931 | 6.49
932 | 6.3
933 | 6.12
934 | 5.96
935 | 5.81
936 | 5.66
937 | 5.53
938 | 5.4
939 | 5.27
940 | 5.13
941 | 4.98
942 | 4.82
943 | 4.64
944 | 4.45
945 | 4.25
946 | 4.04
947 | 3.83
948 | 3.62
949 | 3.41
950 | 3.21
951 | 3.03
952 | 2.86
953 | 2.72
954 | 2.61
955 | 2.52
956 | 2.46
957 | 2.42
958 | 2.4
959 | 2.39
960 | 2.38
961 | 2.37
962 | 2.34
963 | 2.3
964 | 2.24
965 | 2.17
966 | 2.09
967 | 2
968 | 1.9
969 | 1.81
970 | 1.71
971 | 1.62
972 | 1.53
973 | 1.46
974 | 1.4
975 | 1.35
976 | 1.31
977 | 1.28
978 | 1.26
979 | 1.25
980 | 1.23
981 | 1.22
982 | 1.19
983 | 1.16
984 | 1.12
985 | 1.07
986 | 1.02
987 | 0.96
988 | 0.9
989 | 0.84
990 | 0.77
991 | 0.71
992 | 0.65
993 | 0.6
994 | 0.55
995 | 0.5
996 | 0.46
997 | 0.42
998 | 0.39
999 | 0.36
1000 | 0.34
1001 | 0.32
1002 | 0.31
1003 | 0.29
1004 | 0.28
1005 | 0.27
1006 | 0.26
1007 | 0.25
1008 | 0.24
1009 | 0.23
1010 | 0.23
1011 | 0.22
1012 | 0.21
1013 | 0.21
1014 | 0.2
1015 | 0.19
1016 | 0.19
1017 | 0.18
1018 | 0.18
1019 | 0.18
1020 | 0.17
1021 | 0.17
1022 | 0.17
1023 | 0.17
1024 | 0.17
1025 | 0.17
1026 | 0.18
1027 | 0.18
1028 | 0.18
1029 | 0.18
1030 | 0.18
1031 | 0.19
1032 | 0.19
1033 | 0.19
1034 | 0.19
1035 | 0.19
1036 | 0.18
1037 | 0.18
1038 | 0.18
1039 | 0.18
1040 | 0.17
1041 | 0.17
1042 | 0.17
1043 | 0.16
1044 | 0.16
1045 | 0.16
1046 | 0.16
1047 | 0.16
1048 | 0.16
1049 | 0.16
1050 | 0.16
1051 | 0.16
1052 | 0.16
1053 | 0.16
1054 | 0.17
1055 | 0.17
1056 | 0.17
1057 | 0.17
1058 | 0.18
1059 | 0.18
1060 | 0.19
1061 | 0.2
1062 | 0.21
1063 | 0.22
1064 | 0.24
1065 | 0.26
1066 | 0.29
1067 | 0.31
1068 | 0.34
1069 | 0.37
1070 | 0.39
1071 | 0.41
1072 | 0.43
1073 | 0.44
1074 | 0.44
1075 | 0.44
1076 | 0.44
1077 | 0.44
1078 | 0.44
1079 | 0.43
1080 | 0.43
1081 | 0.44
1082 | 0.44
1083 | 0.46
1084 | 0.48
1085 | 0.51
1086 | 0.54
1087 | 0.58
1088 | 0.63
1089 | 0.68
1090 | 0.73
1091 | 0.78
1092 | 0.83
1093 | 0.87
1094 | 0.92
1095 | 0.95
1096 | 0.99
1097 | 1.03
1098 | 1.07
1099 | 1.1
1100 | 1.14
1101 | 1.18
1102 | 1.23
1103 | 1.27
1104 | 1.33
1105 | 1.39
1106 | 1.46
1107 | 1.55
1108 | 1.66
1109 | 1.8
1110 | 1.96
1111 | 2.16
1112 | 2.39
1113 | 2.66
1114 | 2.94
1115 | 3.24
1116 | 3.54
1117 | 3.83
1118 | 4.11
1119 | 4.34
1120 | 4.54
1121 | 4.67
1122 | 4.72
1123 | 4.69
1124 | 4.55
1125 | 4.31
1126 | 4.03
1127 | 3.77
1128 | 3.58
1129 | 3.51
1130 | 3.62
1131 | 3.96
1132 | 4.58
1133 | 5.5
1134 | 6.63
1135 | 8
1136 | 9.57
1137 | 11.28
1138 | 13.11
1139 | 14.99
1140 | 16.89
1141 | 18.77
1142 | 20.59
1143 | 22.29
1144 | 23.99
1145 | 25.56
1146 | 26.97
1147 | 28.28
1148 | 29.51
1149 | 30.68
1150 | 31.85
1151 | 33.03
1152 | 34.26
1153 | 35.51
1154 | 36.74
1155 | 38.02
1156 | 39.32
1157 | 40.62
1158 | 41.88
1159 | 43.09
1160 | 44.22
1161 | 45.25
1162 | 46.15
1163 | 46.89
1164 | 47.49
1165 | 47.91
1166 | 48.17
1167 | 48.3
1168 | 48.32
1169 | 48.26
1170 | 48.13
1171 | 47.97
1172 | 47.79
1173 | 47.62
1174 | 47.48
1175 | 47.41
1176 | 47.43
1177 | 47.56
1178 | 47.83
1179 | 48.27
1180 | 48.92
1181 | 49.78
1182 | 50.9
1183 | 52.3
1184 | 53.89
1185 | 55.7
1186 | 57.66
1187 | 59.71
1188 | 61.8
1189 | 63.87
1190 | 65.85
1191 | 67.69
1192 | 69.33
1193 | 70.7
1194 | 71.8
1195 | 72.57
1196 | 72.94
1197 | 72.99
1198 | 72.74
1199 | 72.25
1200 | 71.56
1201 | 70.71
1202 | 69.76
1203 | 68.76
1204 | 67.85
1205 | 66.93
1206 | 66.03
1207 | 65.16
1208 | 64.32
1209 | 63.54
1210 | 62.83
1211 | 62.2
1212 | 61.66
1213 | 61.23
1214 | 60.9
1215 | 60.69
1216 | 60.59
1217 | 60.55
1218 | 60.53
1219 | 60.51
1220 | 60.43
1221 | 60.27
1222 | 59.99
1223 | 59.56
1224 | 59.01
1225 | 58.31
1226 | 57.47
1227 | 56.49
1228 | 55.37
1229 | 54.12
1230 | 52.75
1231 | 51.25
1232 | 49.63
1233 | 47.9
1234 | 45.91
1235 | 43.75
1236 | 41.56
1237 | 39.41
1238 | 37.38
1239 | 35.54
1240 | 33.95
1241 | 32.68
1242 | 31.81
1243 | 31.4
1244 | 31.43
1245 | 31.78
1246 | 32.4
1247 | 33.21
1248 | 34.16
1249 | 35.17
1250 | 36.19
1251 | 37.14
1252 | 37.97
1253 | 38.62
1254 | 39.03
1255 | 39.13
1256 | 38.92
1257 | 38.41
1258 | 37.62
1259 | 36.56
1260 | 35.26
1261 | 33.73
1262 | 31.99
1263 | 30.14
1264 | 28.29
1265 | 26.38
1266 | 24.47
1267 | 22.61
1268 | 20.87
1269 | 19.31
1270 | 17.98
1271 | 16.94
1272 | 16.27
1273 | 16.01
1274 | 16.26
1275 | 17.04
1276 | 18.23
1277 | 19.74
1278 | 21.44
1279 | 23.23
1280 | 25
1281 | 26.63
1282 | 28.02
1283 | 29.02
1284 | 29.62
1285 | 29.92
1286 | 29.94
1287 | 29.7
1288 | 29.22
1289 | 28.51
1290 | 27.6
1291 | 26.51
1292 | 25.25
1293 | 23.85
1294 | 22.24
1295 | 20.54
1296 | 18.8
1297 | 17.1
1298 | 15.48
1299 | 14
1300 | 12.73
1301 | 11.72
1302 | 11.02
1303 | 10.7
1304 | 10.8
1305 | 11.26
1306 | 12.02
1307 | 13
1308 | 14.13
1309 | 15.34
1310 | 16.55
1311 | 17.69
1312 | 18.68
1313 | 19.46
1314 | 19.95
1315 | 20.18
1316 | 20.19
1317 | 19.99
1318 | 19.59
1319 | 19.02
1320 | 18.27
1321 | 17.38
1322 | 16.36
1323 | 15.22
1324 | 13.91
1325 | 12.42
1326 | 10.88
1327 | 9.34
1328 | 7.85
1329 | 6.45
1330 | 5.19
1331 | 4.12
1332 | 3.28
1333 | 2.73
1334 | 2.49
1335 | 2.47
1336 | 2.63
1337 | 2.95
1338 | 3.38
1339 | 3.9
1340 | 4.46
1341 | 5.03
1342 | 5.58
1343 | 6.08
1344 | 6.51
1345 | 6.83
1346 | 7.03
1347 | 7.12
1348 | 7.09
1349 | 6.97
1350 | 6.74
1351 | 6.43
1352 | 6.04
1353 | 5.59
1354 | 5.12
1355 | 4.62
1356 | 4.09
1357 | 3.55
1358 | 3.01
1359 | 2.48
1360 | 1.97
1361 | 1.5
1362 | 1.08
1363 | 0.73
1364 | 0.42
1365 | 0.2
1366 | 0.06
1367 | 0
1368 | 0
1369 | 0.01
1370 | 0.09
1371 | 0.19
1372 | 0.31
1373 | 0.43
1374 | 0.54
1375 | 0.64
1376 | 0.74
1377 | 0.83
1378 | 0.92
1379 | 0.99
1380 | 1.07
1381 | 1.13
1382 | 1.18
1383 | 1.22
1384 | 1.26
1385 | 1.28
1386 | 1.29
1387 | 1.29
1388 | 1.27
1389 | 1.24
1390 | 1.19
1391 | 1.13
1392 | 1.06
1393 | 0.98
1394 | 0.9
1395 | 0.81
1396 | 0.71
1397 | 0.62
1398 | 0.52
1399 | 0.43
1400 | 0.34
1401 | 0.25
1402 | 0.18
1403 | 0.12
1404 | 0.07
1405 | 0.03
1406 | 0.01
1407 | 0
1408 | 0
1409 | 0.01
1410 | 0.03
1411 | 0.05
1412 | 0.06
1413 | 0.08
1414 | 0.09
1415 | 0.11
1416 | 0.12
1417 | 0.12
1418 | 0.13
1419 | 0.14
1420 | 0.14
1421 | 0.15
1422 | 0.15
1423 | 0.16
1424 | 0.16
1425 | 0.17
1426 | 0.17
1427 | 0.18
1428 | 0.18
1429 | 0.18
1430 | 0.19
1431 | 0.19
1432 | 0.19
1433 | 0.18
1434 | 0.18
1435 | 0.17
1436 | 0.17
1437 | 0.16
1438 | 0.15
1439 | 0.14
1440 | 0.13
1441 | 0.12
1442 | 0.11
1443 | 0.11
1444 | 0.1
1445 | 0.09
1446 | 0.09
1447 | 0.09
1448 | 0.08
1449 | 0.08
1450 | 0.08
1451 | 0.08
1452 | 0.07
1453 | 0.07
1454 | 0.07
1455 | 0.07
1456 | 0.07
1457 | 0.07
1458 | 0.07
1459 | 0.07
1460 | 0.07
1461 | 0.07
1462 | 0.07
1463 | 0.07
1464 | 0.07
1465 | 0.07
1466 | 0.07
1467 | 0.07
1468 | 0.07
1469 | 0.07
1470 | 0.07
1471 | 0.07
1472 | 0.07
1473 | 0.07
1474 | 0.07
1475 | 0.07
1476 | 0.07
1477 | 0.07
1478 | 0.07
1479 | 0.07
1480 | 0.07
1481 | 0.07
1482 | 0.07
1483 | 0.07
1484 | 0.07
1485 | 0.07
1486 | 0.07
1487 | 0.07
1488 | 0.07
1489 | 0.07
1490 | 0.07
1491 | 0.07
1492 | 0.07
1493 | 0.07
1494 | 0.07
1495 | 0.07
1496 | 0.07
1497 | 0.07
1498 | 0.07
1499 | 0.07
1500 | 0.07
1501 | 0.07
1502 | 0.07
1503 | 0.07
1504 | 0.07
1505 | 0.07
1506 | 0.07
1507 | 0.07
1508 | 0.07
1509 | 0.07
1510 | 0.07
1511 | 0.07
1512 | 0.07
1513 | 0.07
1514 | 0.07
1515 | 0.07
1516 | 0.07
1517 | 0.07
1518 | 0.07
1519 | 0.07
1520 | 0.07
1521 | 0.07
1522 | 0.07
1523 | 0.07
1524 | 0.07
1525 | 0.07
1526 | 0.07
1527 | 0.07
1528 | 0.07
1529 | 0.07
1530 | 0.07
1531 | 0.07
1532 | 0.07
1533 | 0.07
1534 | 0.07
1535 | 0.07
1536 | 0.07
1537 | 0.07
1538 | 0.07
1539 | 0.07
1540 | 0.07
1541 | 0.07
1542 | 0.07
1543 | 0.07
1544 | 0.07
1545 | 0.07
1546 | 0.07
1547 | 0.07
1548 | 0.07
1549 | 0.07
1550 | 0.07
1551 | 0.07
1552 | 0.07
1553 | 0.07
1554 | 0.07
1555 | 0.07
1556 | 0.07
1557 | 0.07
1558 | 0.07
1559 | 0.07
1560 | 0.07
1561 | 0.07
1562 | 0.07
1563 | 0.07
1564 | 0.07
1565 | 0.07
1566 | 0.07
1567 | 0.07
1568 | 0.07
1569 | 0.07
1570 | 0.07
1571 | 0.07
1572 | 0.07
1573 | 0.07
1574 | 0.07
1575 | 0.07
1576 | 0.08
1577 | 0.08
1578 | 0.08
1579 | 0.08
1580 | 0.08
1581 | 0.09
1582 | 0.09
1583 | 0.09
1584 | 0.09
1585 | 0.1
1586 | 0.1
1587 | 0.1
1588 | 0.11
1589 | 0.11
1590 | 0.11
1591 | 0.11
1592 | 0.12
1593 | 0.12
1594 | 0.12
1595 | 0.12
1596 | 0.12
1597 | 0.12
1598 | 0.12
1599 | 0.12
1600 | 0.12
1601 | 0.12
1602 | 0.13
1603 | 0.13
1604 | 0.13
1605 | 0.13
1606 | 0.13
1607 | 0.13
1608 | 0.13
1609 | 0.13
1610 | 0.14
1611 | 0.14
1612 | 0.14
1613 | 0.14
1614 | 0.14
1615 | 0.15
1616 | 0.15
1617 | 0.15
1618 | 0.15
1619 | 0.15
1620 | 0.16
1621 | 0.16
1622 | 0.16
1623 | 0.16
1624 | 0.16
1625 | 0.16
1626 | 0.16
1627 | 0.16
1628 | 0.16
1629 | 0.16
1630 | 0.16
1631 | 0.16
1632 | 0.16
1633 | 0.16
1634 | 0.16
1635 | 0.16
1636 | 0.16
1637 | 0.16
1638 | 0.16
1639 | 0.16
1640 | 0.16
1641 | 0.16
1642 | 0.16
1643 | 0.16
1644 | 0.16
1645 | 0.16
1646 | 0.16
1647 | 0.16
1648 | 0.16
1649 | 0.16
1650 | 0.16
1651 | 0.15
1652 | 0.15
1653 | 0.15
1654 | 0.15
1655 | 0.14
1656 | 0.14
1657 | 0.13
1658 | 0.13
1659 | 0.12
1660 | 0.12
1661 | 0.11
1662 | 0.11
1663 | 0.1
1664 | 0.1
1665 | 0.09
1666 | 0.09
1667 | 0.09
1668 | 0.08
1669 | 0.08
1670 | 0.08
1671 | 0.08
1672 | 0.07
1673 | 0.07
1674 | 0.07
1675 | 0.07
1676 | 0.07
1677 | 0.07
1678 | 0.07
1679 | 0.07
1680 | 0.07
1681 | 0.07
1682 | 0.07
1683 | 0.07
1684 | 0.07
1685 | 0.07
1686 | 0.07
1687 | 0.07
1688 | 0.07
1689 | 0.07
1690 | 0.07
1691 | 0.07
1692 | 0.07
1693 | 0.07
1694 | 0.07
1695 | 0.07
1696 | 0.07
1697 | 0.07
1698 | 0.07
1699 | 0.07
1700 | 0.07
1701 | 0.07
1702 | 0.07
1703 | 0.07
1704 | 0.07
1705 | 0.07
1706 | 0.07
1707 | 0.07
1708 | 0.07
1709 | 0.07
1710 | 0.07
1711 | 0.07
1712 | 0.07
1713 | 0.07
1714 | 0.07
1715 | 0.07
1716 | 0.07
1717 | 0.07
1718 | 0.07
1719 | 0.07
1720 | 0.07
1721 | 0.07
1722 | 0.07
1723 | 0.07
1724 | 0.07
1725 | 0.07
1726 | 0.07
1727 | 0.07
1728 | 0.07
1729 | 0.07
1730 | 0.07
1731 | 0.07
1732 | 0.07
1733 | 0.07
1734 | 0.07
1735 | 0.07
1736 | 0.07
1737 | 0.07
1738 | 0.07
1739 | 0.07
1740 | 0.07
1741 | 0.07
1742 | 0.07
1743 | 0.07
1744 | 0.07
1745 | 0.07
1746 | 0.07
1747 | 0.07
1748 | 0.07
1749 | 0.07
1750 | 0.07
1751 | 0.07
1752 | 0.07
1753 | 0.07
1754 | 0.07
1755 | 0.07
1756 | 0.07
1757 | 0.07
1758 | 0.07
1759 | 0.07
1760 | 0.07
1761 | 0.07
1762 | 0.07
1763 | 0.07
1764 | 0.07
1765 | 0.07
1766 | 0.07
1767 | 0.07
1768 | 0.07
1769 | 0.07
1770 | 0.07
1771 | 0.07
1772 | 0.07
1773 | 0.07
1774 | 0.07
1775 | 0.07
1776 | 0.07
1777 | 0.07
1778 | 0.07
1779 | 0.07
1780 | 0.07
1781 | 0.07
1782 | 0.07
1783 | 0.07
1784 | 0.07
1785 | 0.07
1786 | 0.07
1787 | 0.07
1788 | 0.07
1789 | 0.07
1790 | 0.07
1791 | 0.07
1792 | 0.07
1793 | 0.07
1794 | 0.07
1795 | 0.07
1796 | 0.07
1797 | 0.07
1798 | 0.07
1799 | 0.07
1800 | 0.07
1801 | 0.07
1802 | 0.07
1803 | 0.07
1804 | 0.07
1805 | 0.07
1806 | 0.07
1807 | 0.07
1808 | 0.07
1809 | 0.07
1810 | 0.07
1811 | 0.07
1812 | 0.07
1813 | 0.07
1814 | 0.07
1815 | 0.07
1816 | 0.07
1817 | 0.07
1818 | 0.07
1819 | 0.07
1820 | 0.07
1821 | 0.07
1822 | 0.07
1823 | 0.07
1824 | 0.07
1825 | 0.07
1826 | 0.07
1827 | 0.07
1828 | 0.07
1829 | 0.07
1830 | 0.07
1831 | 0.07
1832 | 0.07
1833 | 0.07
1834 | 0.07
1835 | 0.07
1836 | 0.07
1837 | 0.07
1838 | 0.07
1839 | 0.07
1840 | 0.07
1841 | 0.07
1842 | 0.07
1843 | 0.07
1844 | 0.07
1845 | 0.07
1846 | 0.07
1847 | 0.07
1848 | 0.07
1849 | 0.07
1850 | 0.07
1851 | 0.07
1852 | 0.07
1853 | 0.07
1854 | 0.07
1855 | 0.07
1856 | 0.07
1857 | 0.07
1858 | 0.07
1859 | 0.07
1860 | 0.07
1861 | 0.07
1862 | 0.07
1863 | 0.07
1864 | 0.07
1865 | 0.07
1866 | 0.07
1867 | 0.07
1868 | 0.07
1869 | 0.07
1870 | 0.07
1871 | 0.07
1872 | 0.07
1873 | 0.07
1874 | 0.07
1875 | 0.07
1876 | 0.07
1877 | 0.07
1878 | 0.07
1879 | 0.07
1880 | 0.07
1881 | 0.07
1882 | 0.07
1883 | 0.07
1884 | 0.07
1885 | 0.07
1886 | 0.07
1887 | 0.07
1888 | 0.07
1889 | 0.07
1890 | 0.07
1891 | 0.07
1892 | 0.07
1893 | 0.07
1894 | 0.07
1895 | 0.07
1896 | 0.07
1897 | 0.07
1898 | 0.07
1899 | 0.07
1900 | 0.07
1901 | 0.07
1902 | 0.07
1903 | 0.07
1904 | 0.07
1905 | 0.07
1906 | 0.07
1907 | 0.07
1908 | 0.07
1909 | 0.07
1910 | 0.07
1911 | 0.07
1912 | 0.07
1913 | 0.07
1914 | 0.07
1915 | 0.07
1916 | 0.07
1917 | 0.07
1918 | 0.07
1919 | 0.07
1920 | 0.07
1921 | 0.07
1922 | 0.07
1923 | 0.07
1924 | 0.07
1925 | 0.07
1926 | 0.07
1927 | 0.07
1928 | 0.07
1929 | 0.07
1930 | 0.07
1931 | 0.07
1932 | 0.07
1933 | 0.07
1934 | 0.07
1935 | 0.07
1936 | 0.07
1937 | 0.07
1938 | 0.07
1939 | 0.07
1940 | 0.07
1941 | 0.07
1942 | 0.07
1943 | 0.07
1944 | 0.07
1945 | 0.07
1946 | 0.07
1947 | 0.07
1948 | 0.07
1949 | 0.07
1950 | 0.07
1951 | 0.07
1952 | 0.07
1953 | 0.07
1954 | 0.07
1955 | 0.07
1956 | 0.07
1957 | 0.07
1958 | 0.07
1959 | 0.07
1960 | 0.07
1961 | 0.07
1962 | 0.07
1963 | 0.07
1964 | 0.07
1965 | 0.07
1966 | 0.07
1967 | 0.07
1968 | 0.07
1969 | 0.07
1970 | 0.07
1971 | 0.07
1972 | 0.07
1973 | 0.07
1974 | 0.07
1975 | 0.07
1976 | 0.07
1977 | 0.07
1978 | 0.07
1979 | 0.07
1980 | 0.07
1981 | 0.07
1982 | 0.07
1983 | 0.07
1984 | 0.07
1985 | 0.07
1986 | 0.07
1987 | 0.07
1988 | 0.07
1989 | 0.07
1990 | 0.07
1991 | 0.07
1992 | 0.07
1993 | 0.07
1994 | 0.07
1995 | 0.07
1996 | 0.07
1997 | 0.07
1998 | 0.07
1999 | 0.07
2000 | 0.07
2001 | 0.07
2002 | 0.07
2003 | 0.07
2004 | 0.07
2005 | 0.07
2006 | 0.07
2007 | 0.08
2008 | 0.08
2009 | 0.08
2010 | 0.08
2011 | 0.08
2012 | 0.07
2013 | 0.07
2014 | 0.07
2015 | 0.07
2016 | 0.06
2017 | 0.06
2018 | 0.06
2019 | 0.06
2020 | 0.06
2021 | 0.06
2022 | 0.07
2023 | 0.08
2024 | 0.09
2025 | 0.1
2026 | 0.11
2027 | 0.12
2028 | 0.13
2029 | 0.14
2030 | 0.14
2031 | 0.14
2032 | 0.13
2033 | 0.11
2034 | 0.09
2035 | 0.05
2036 | 0.01
2037 | 0
2038 | 0
2039 | 0
2040 | 0
2041 | 0.07
2042 | 0.18
2043 | 0.33
2044 | 0.51
2045 | 0.72
2046 | 0.97
2047 | 1.23
2048 | 1.51
2049 | 1.79
2050 | 2.08
2051 | 2.36
2052 | 2.63
2053 | 2.88
2054 | 3.13
2055 | 3.36
2056 | 3.56
2057 | 3.76
2058 | 3.95
2059 | 4.14
2060 | 4.34
2061 | 4.56
2062 | 4.8
2063 | 5.06
2064 | 5.34
2065 | 5.67
2066 | 6.05
2067 | 6.5
2068 | 7.04
2069 | 7.67
2070 | 8.41
2071 | 9.27
2072 | 10.25
2073 | 11.39
2074 | 12.82
2075 | 14.48
2076 | 16.36
2077 | 18.47
2078 | 20.82
2079 | 23.42
2080 | 26.27
2081 | 29.4
2082 | 32.8
2083 | 36.29
2084 | 39.79
2085 | 43.44
2086 | 47.22
2087 | 51.07
2088 | 54.96
2089 | 58.83
2090 | 62.64
2091 | 66.34
2092 | 69.89
2093 | 73.25
2094 | 76.53
2095 | 79.56
2096 | 82.34
2097 | 84.86
2098 | 87.14
2099 | 89.19
2100 | 91.015
2101 | 92.624
2102 | 94.025
2103 | 95.229
2104 | 96.243
2105 | 97.085
2106 | 97.77
2107 | 98.317
2108 | 98.741
2109 | 99.0609
2110 | 99.2926
2111 | 99.4535
2112 | 99.5607
2113 | 99.6312
2114 | 99.6774
2115 | 99.7081
2116 | 99.7255
2117 | 99.7314
2118 | 99.7281
2119 | 99.7175
2120 | 99.7018
2121 | 99.6829
2122 | 99.6629
2123 | 99.6439
2124 | 99.6271
2125 | 99.6139
2126 | 99.6049
2127 | 99.5994
2128 | 99.5967
2129 | 99.5961
2130 | 99.5969
2131 | 99.5983
2132 | 99.5998
2133 | 99.6005
2134 | 99.6001
2135 | 99.599
2136 | 99.5975
2137 | 99.5961
2138 | 99.595
2139 | 99.5946
2140 | 99.5953
2141 | 99.5974
2142 | 99.6012
2143 | 99.6072
2144 | 99.6163
2145 | 99.6288
2146 | 99.6439
2147 | 99.6611
2148 | 99.6799
2149 | 99.6998
2150 | 99.7203
2151 | 99.7409
2152 | 99.7612
2153 | 99.7802
2154 | 99.7964
2155 | 99.8116
2156 | 99.8257
2157 | 99.8386
2158 | 99.8503
2159 | 99.8607
2160 | 99.8698
2161 | 99.8775
2162 | 99.8838
2163 | 99.8885
2164 | 99.8919
2165 | 99.8935
2166 | 99.8929
2167 | 99.8903
2168 | 99.8856
2169 | 99.8788
2170 | 99.8697
2171 | 99.8584
2172 | 99.8449
2173 | 99.8296
2174 | 99.8137
2175 | 99.7963
2176 | 99.7775
2177 | 99.7576
2178 | 99.7369
2179 | 99.7155
2180 | 99.6937
2181 | 99.6717
2182 | 99.6496
2183 | 99.6279
2184 | 99.6046
2185 | 99.5815
2186 | 99.5595
2187 | 99.539
2188 | 99.5201
2189 | 99.5033
2190 | 99.4887
2191 | 99.4767
2192 | 99.4675
2193 | 99.4615
2194 | 99.4587
2195 | 99.4582
2196 | 99.46
2197 | 99.4639
2198 | 99.4697
2199 | 99.4772
2200 | 99.4864
2201 | 99.497
2202 | 99.5089
2203 | 99.5219
2204 | 99.5374
2205 | 99.5543
2206 | 99.5719
2207 | 99.5901
2208 | 99.6087
2209 | 99.6273
2210 | 99.6458
2211 | 99.664
2212 | 99.6815
2213 | 99.6975
2214 | 99.7116
2215 | 99.7249
2216 | 99.7373
2217 | 99.7487
2218 | 99.7592
2219 | 99.7686
2220 | 99.777
2221 | 99.7841
2222 | 99.7901
2223 | 99.7947
2224 | 99.7982
2225 | 99.8002
2226 | 99.8009
2227 | 99.8001
2228 | 99.798
2229 | 99.7945
2230 | 99.7898
2231 | 99.7838
2232 | 99.7766
2233 | 99.7683
2234 | 99.7588
2235 | 99.7483
2236 | 99.7369
2237 | 99.7247
2238 | 99.7119
2239 | 99.6987
2240 | 99.685
2241 | 99.6711
2242 | 99.6571
2243 | 99.6431
2244 | 99.63
2245 | 99.6172
2246 | 99.6047
2247 | 99.5928
2248 | 99.5816
2249 | 99.5712
2250 | 99.5618
2251 | 99.5534
2252 | 99.5463
2253 | 99.5405
2254 | 99.536
2255 | 99.5332
2256 | 99.5323
2257 | 99.5333
2258 | 99.5361
2259 | 99.5407
2260 | 99.5471
2261 | 99.5552
2262 | 99.5649
2263 | 99.5762
2264 | 99.5876
2265 | 99.6001
2266 | 99.6134
2267 | 99.6276
2268 | 99.6423
2269 | 99.6575
2270 | 99.673
2271 | 99.6886
2272 | 99.7041
2273 | 99.7195
2274 | 99.7355
2275 | 99.7518
2276 | 99.7675
2277 | 99.7826
2278 | 99.7971
2279 | 99.8108
2280 | 99.8239
2281 | 99.8361
2282 | 99.8476
2283 | 99.8581
2284 | 99.8669
2285 | 99.875
2286 | 99.8823
2287 | 99.889
2288 | 99.8949
2289 | 99.9
2290 | 99.90433
2291 | 99.90786
2292 | 99.91057
2293 | 99.91244
2294 | 99.91349
2295 | 99.91353
2296 | 99.91251
2297 | 99.91045
2298 | 99.90738
2299 | 99.90331
2300 | 99.8983
2301 | 99.8923
2302 | 99.8854
2303 | 99.8778
2304 | 99.8701
2305 | 99.8618
2306 | 99.8529
2307 | 99.8434
2308 | 99.8335
2309 | 99.8231
2310 | 99.8123
2311 | 99.8012
2312 | 99.7897
2313 | 99.778
2314 | 99.765
2315 | 99.7513
2316 | 99.7375
2317 | 99.7234
2318 | 99.7092
2319 | 99.6949
2320 | 99.6804
2321 | 99.6658
2322 | 99.6511
2323 | 99.6369
2324 | 99.6238
2325 | 99.611
2326 | 99.5986
2327 | 99.5867
2328 | 99.5757
2329 | 99.5657
2330 | 99.5569
2331 | 99.5495
2332 | 99.5436
2333 | 99.5395
2334 | 99.5373
2335 | 99.5374
2336 | 99.5396
2337 | 99.5438
2338 | 99.5497
2339 | 99.5571
2340 | 99.5658
2341 | 99.5757
2342 | 99.5864
2343 | 99.5972
2344 | 99.6077
2345 | 99.6184
2346 | 99.6292
2347 | 99.64
2348 | 99.6505
2349 | 99.6606
2350 | 99.6702
2351 | 99.6792
2352 | 99.6873
2353 | 99.6945
2354 | 99.7009
2355 | 99.7062
2356 | 99.7104
2357 | 99.7138
2358 | 99.7163
2359 | 99.7182
2360 | 99.7196
2361 | 99.7206
2362 | 99.7213
2363 | 99.7218
2364 | 99.7222
2365 | 99.7225
2366 | 99.7224
2367 | 99.7217
2368 | 99.7203
2369 | 99.7181
2370 | 99.7147
2371 | 99.7101
2372 | 99.7041
2373 | 99.6964
2374 | 99.6876
2375 | 99.6773
2376 | 99.6658
2377 | 99.6533
2378 | 99.6397
2379 | 99.6255
2380 | 99.6106
2381 | 99.5953
2382 | 99.5798
2383 | 99.5641
2384 | 99.5477
2385 | 99.5305
2386 | 99.5137
2387 | 99.4973
2388 | 99.4816
2389 | 99.4665
2390 | 99.4523
2391 | 99.439
2392 | 99.4268
2393 | 99.4158
2394 | 99.407
2395 | 99.3991
2396 | 99.3921
2397 | 99.386
2398 | 99.3806
2399 | 99.3759
2400 | 99.372
2401 | 99.3686
2402 | 99.3658
2403 | 99.3636
2404 | 99.3617
2405 | 99.3602
2406 | 99.3592
2407 | 99.3586
2408 | 99.3584
2409 | 99.3586
2410 | 99.359
2411 | 99.3597
2412 | 99.3606
2413 | 99.3615
2414 | 99.3625
2415 | 99.3636
2416 | 99.3648
2417 | 99.3662
2418 | 99.3678
2419 | 99.3696
2420 | 99.3717
2421 | 99.374
2422 | 99.3767
2423 | 99.3798
2424 | 99.3834
2425 | 99.3877
2426 | 99.3921
2427 | 99.3967
2428 | 99.4011
2429 | 99.4053
2430 | 99.4091
2431 | 99.4123
2432 | 99.4148
2433 | 99.4163
2434 | 99.4169
2435 | 99.4166
2436 | 99.4156
2437 | 99.4138
2438 | 99.4111
2439 | 99.4077
2440 | 99.4034
2441 | 99.3983
2442 | 99.3924
2443 | 99.3857
2444 | 99.3775
2445 | 99.368
2446 | 99.3575
2447 | 99.3459
2448 | 99.3332
2449 | 99.3195
2450 | 99.3046
2451 | 99.2887
2452 | 99.2717
2453 | 99.2543
2454 | 99.2374
2455 | 99.2197
2456 | 99.2012
2457 | 99.1822
2458 | 99.1626
2459 | 99.1426
2460 | 99.1221
2461 | 99.1014
2462 | 99.0804
2463 | 99.0593
2464 | 99.036
2465 | 99.0119
2466 | 98.988
2467 | 98.963
2468 | 98.937
2469 | 98.911
2470 | 98.884
2471 | 98.856
2472 | 98.827
2473 | 98.797
2474 | 98.769
2475 | 98.74
2476 | 98.711
2477 | 98.681
2478 | 98.651
2479 | 98.622
2480 | 98.592
2481 | 98.564
2482 | 98.536
2483 | 98.51
2484 | 98.484
2485 | 98.459
2486 | 98.435
2487 | 98.413
2488 | 98.393
2489 | 98.374
2490 | 98.356
2491 | 98.339
2492 | 98.324
2493 | 98.31
2494 | 98.297
2495 | 98.286
2496 | 98.275
2497 | 98.266
2498 | 98.259
2499 | 98.253
2500 | 98.248
2501 | 98.246
2502 | 98.245
2503 | 98.245
2504 | 98.248
2505 | 98.252
2506 | 98.258
2507 | 98.264
2508 | 98.273
2509 | 98.282
2510 | 98.292
2511 | 98.303
2512 | 98.315
2513 | 98.328
2514 | 98.342
2515 | 98.357
2516 | 98.373
2517 | 98.389
2518 | 98.406
2519 | 98.424
2520 | 98.442
2521 | 98.46
2522 | 98.479
2523 | 98.498
2524 | 98.515
2525 | 98.532
2526 | 98.549
2527 | 98.566
2528 | 98.583
2529 | 98.599
2530 | 98.615
2531 | 98.631
2532 | 98.645
2533 | 98.659
2534 | 98.673
2535 | 98.686
2536 | 98.698
2537 | 98.709
2538 | 98.719
2539 | 98.728
2540 | 98.735
2541 | 98.742
2542 | 98.748
2543 | 98.753
2544 | 98.757
2545 | 98.76
2546 | 98.763
2547 | 98.765
2548 | 98.766
2549 | 98.766
2550 | 98.766
2551 | 98.765
2552 | 98.762
2553 | 98.759
2554 | 98.755
2555 | 98.749
2556 | 98.742
2557 | 98.734
2558 | 98.724
2559 | 98.713
2560 | 98.7
2561 | 98.686
2562 | 98.671
2563 | 98.654
2564 | 98.638
2565 | 98.621
2566 | 98.603
2567 | 98.584
2568 | 98.565
2569 | 98.545
2570 | 98.526
2571 | 98.506
2572 | 98.487
2573 | 98.469
2574 | 98.449
2575 | 98.43
2576 | 98.411
2577 | 98.393
2578 | 98.376
2579 | 98.358
2580 | 98.341
2581 | 98.324
2582 | 98.306
2583 | 98.289
2584 | 98.273
2585 | 98.257
2586 | 98.241
2587 | 98.225
2588 | 98.21
2589 | 98.195
2590 | 98.181
2591 | 98.168
2592 | 98.156
2593 | 98.145
2594 | 98.135
2595 | 98.126
2596 | 98.119
2597 | 98.114
2598 | 98.11
2599 | 98.109
2600 | 98.108
2601 | 98.11
2602 | 98.113
2603 | 98.117
2604 | 98.122
2605 | 98.128
2606 | 98.135
2607 | 98.143
2608 | 98.152
2609 | 98.162
2610 | 98.172
2611 | 98.183
2612 | 98.194
2613 | 98.206
2614 | 98.218
2615 | 98.231
2616 | 98.245
2617 | 98.259
2618 | 98.273
2619 | 98.288
2620 | 98.303
2621 | 98.318
2622 | 98.335
2623 | 98.351
2624 | 98.368
2625 | 98.386
2626 | 98.404
2627 | 98.422
2628 | 98.44
2629 | 98.457
2630 | 98.475
2631 | 98.492
2632 | 98.508
2633 | 98.524
2634 | 98.538
2635 | 98.552
2636 | 98.564
2637 | 98.576
2638 | 98.587
2639 | 98.597
2640 | 98.606
2641 | 98.615
2642 | 98.622
2643 | 98.629
2644 | 98.635
2645 | 98.64
2646 | 98.644
2647 | 98.648
2648 | 98.65
2649 | 98.652
2650 | 98.652
2651 | 98.652
2652 | 98.651
2653 | 98.65
2654 | 98.649
2655 | 98.646
2656 | 98.644
2657 | 98.641
2658 | 98.637
2659 | 98.633
2660 | 98.628
2661 | 98.623
2662 | 98.617
2663 | 98.61
2664 | 98.602
2665 | 98.593
2666 | 98.583
2667 | 98.572
2668 | 98.56
2669 | 98.548
2670 | 98.534
2671 | 98.519
2672 | 98.503
2673 | 98.487
2674 | 98.471
2675 | 98.455
2676 | 98.438
2677 | 98.421
2678 | 98.404
2679 | 98.386
2680 | 98.369
2681 | 98.352
2682 | 98.335
2683 | 98.319
2684 | 98.302
2685 | 98.285
2686 | 98.269
2687 | 98.254
2688 | 98.239
2689 | 98.225
2690 | 98.212
2691 | 98.2
2692 | 98.188
2693 | 98.177
2694 | 98.167
2695 | 98.158
2696 | 98.149
2697 | 98.141
2698 | 98.133
2699 | 98.125
2700 | 98.118
2701 | 98.112
2702 | 98.106
2703 | 98.101
2704 | 98.096
2705 | 98.092
2706 | 98.088
2707 | 98.085
2708 | 98.083
2709 | 98.082
2710 | 98.081
2711 | 98.082
2712 | 98.083
2713 | 98.085
2714 | 98.087
2715 | 98.09
2716 | 98.094
2717 | 98.098
2718 | 98.103
2719 | 98.109
2720 | 98.115
2721 | 98.121
2722 | 98.128
2723 | 98.136
2724 | 98.145
2725 | 98.155
2726 | 98.165
2727 | 98.177
2728 | 98.188
2729 | 98.201
2730 | 98.214
2731 | 98.228
2732 | 98.242
2733 | 98.256
2734 | 98.27
2735 | 98.284
2736 | 98.298
2737 | 98.313
2738 | 98.328
2739 | 98.344
2740 | 98.359
2741 | 98.375
2742 | 98.391
2743 | 98.407
2744 | 98.424
2745 | 98.441
2746 | 98.458
2747 | 98.475
2748 | 98.491
2749 | 98.507
2750 | 98.522
2751 | 98.537
2752 | 98.551
2753 | 98.564
2754 | 98.577
2755 | 98.588
2756 | 98.599
2757 | 98.608
2758 | 98.617
2759 | 98.625
2760 | 98.632
2761 | 98.638
2762 | 98.643
2763 | 98.647
2764 | 98.651
2765 | 98.653
2766 | 98.655
2767 | 98.656
2768 | 98.657
2769 | 98.657
2770 | 98.656
2771 | 98.655
2772 | 98.653
2773 | 98.652
2774 | 98.649
2775 | 98.646
2776 | 98.642
2777 | 98.638
2778 | 98.633
2779 | 98.626
2780 | 98.619
2781 | 98.61
2782 | 98.6
2783 | 98.588
2784 | 98.577
2785 | 98.564
2786 | 98.55
2787 | 98.535
2788 | 98.52
2789 | 98.504
2790 | 98.488
2791 | 98.472
2792 | 98.456
2793 | 98.44
2794 | 98.424
2795 | 98.408
2796 | 98.392
2797 | 98.376
2798 | 98.361
2799 | 98.346
2800 | 98.331
2801 | 98.316
2802 | 98.3
2803 | 98.285
2804 | 98.27
2805 | 98.256
2806 | 98.241
2807 | 98.226
2808 | 98.212
2809 | 98.198
2810 | 98.184
2811 | 98.171
2812 | 98.159
2813 | 98.148
2814 | 98.136
2815 | 98.126
2816 | 98.117
2817 | 98.109
2818 | 98.102
2819 | 98.097
2820 | 98.092
2821 | 98.089
2822 | 98.086
2823 | 98.084
2824 | 98.083
2825 | 98.082
2826 | 98.082
2827 | 98.082
2828 | 98.083
2829 | 98.083
2830 | 98.084
2831 | 98.084
2832 | 98.084
2833 | 98.084
2834 | 98.084
2835 | 98.083
2836 | 98.082
2837 | 98.081
2838 | 98.08
2839 | 98.08
2840 | 98.08
2841 | 98.081
2842 | 98.082
2843 | 98.085
2844 | 98.088
2845 | 98.093
2846 | 98.098
2847 | 98.103
2848 | 98.11
2849 | 98.117
2850 | 98.125
2851 | 98.133
2852 | 98.142
2853 | 98.151
2854 | 98.162
2855 | 98.173
2856 | 98.185
2857 | 98.197
2858 | 98.21
2859 | 98.223
2860 | 98.236
2861 | 98.25
2862 | 98.265
2863 | 98.279
2864 | 98.292
2865 | 98.306
2866 | 98.32
2867 | 98.333
2868 | 98.347
2869 | 98.361
2870 | 98.375
2871 | 98.389
2872 | 98.402
2873 | 98.415
2874 | 98.429
2875 | 98.442
2876 | 98.455
2877 | 98.467
2878 | 98.479
2879 | 98.491
2880 | 98.503
2881 | 98.514
2882 | 98.525
2883 | 98.535
2884 | 98.546
2885 | 98.555
2886 | 98.565
2887 | 98.574
2888 | 98.583
2889 | 98.591
2890 | 98.598
2891 | 98.605
2892 | 98.611
2893 | 98.617
2894 | 98.621
2895 | 98.625
2896 | 98.628
2897 | 98.63
2898 | 98.632
2899 | 98.633
2900 | 98.634
2901 | 98.634
2902 | 98.633
2903 | 98.631
2904 | 98.629
2905 | 98.625
2906 | 98.621
2907 | 98.616
2908 | 98.61
2909 | 98.603
2910 | 98.596
2911 | 98.587
2912 | 98.578
2913 | 98.568
2914 | 98.558
2915 | 98.548
2916 | 98.538
2917 | 98.527
2918 | 98.515
2919 | 98.504
2920 | 98.492
2921 | 98.481
2922 | 98.47
2923 | 98.459
2924 | 98.447
2925 | 98.436
2926 | 98.424
2927 | 98.413
2928 | 98.402
2929 | 98.392
2930 | 98.381
2931 | 98.371
2932 | 98.36
2933 | 98.349
2934 | 98.34
2935 | 98.33
2936 | 98.32
2937 | 98.311
2938 | 98.301
2939 | 98.292
2940 | 98.283
2941 | 98.274
2942 | 98.266
2943 | 98.259
2944 | 98.251
2945 | 98.244
2946 | 98.238
2947 | 98.233
2948 | 98.228
2949 | 98.224
2950 | 98.221
2951 | 98.218
2952 | 98.216
2953 | 98.215
2954 | 98.214
2955 | 98.213
2956 | 98.213
2957 | 98.213
2958 | 98.213
2959 | 98.214
2960 | 98.214
2961 | 98.215
2962 | 98.215
2963 | 98.215
2964 | 98.215
2965 | 98.214
2966 | 98.214
2967 | 98.213
2968 | 98.212
2969 | 98.212
2970 | 98.212
2971 | 98.213
2972 | 98.214
2973 | 98.215
2974 | 98.218
2975 | 98.22
2976 | 98.224
2977 | 98.227
2978 | 98.232
2979 | 98.237
2980 | 98.242
2981 | 98.247
2982 | 98.253
2983 | 98.259
2984 | 98.266
2985 | 98.274
2986 | 98.282
2987 | 98.29
2988 | 98.299
2989 | 98.308
2990 | 98.318
2991 | 98.328
2992 | 98.339
2993 | 98.349
2994 | 98.359
2995 | 98.37
2996 | 98.381
2997 | 98.392
2998 | 98.404
2999 | 98.415
3000 | 98.427
3001 | 98.439
3002 | 98.452
3003 | 98.464
3004 | 98.477
3005 | 98.491
3006 | 98.505
3007 | 98.518
3008 | 98.532
3009 | 98.545
3010 | 98.557
3011 | 98.569
3012 | 98.58
3013 | 98.591
3014 | 98.599
3015 | 98.608
3016 | 98.616
3017 | 98.623
3018 | 98.629
3019 | 98.635
3020 | 98.64
3021 | 98.644
3022 | 98.647
3023 | 98.65
3024 | 98.652
3025 | 98.653
3026 | 98.654
3027 | 98.654
3028 | 98.653
3029 | 98.653
3030 | 98.652
3031 | 98.651
3032 | 98.65
3033 | 98.65
3034 | 98.65
3035 | 98.651
3036 | 98.651
3037 | 98.652
3038 | 98.653
3039 | 98.653
3040 | 98.653
3041 | 98.653
3042 | 98.652
3043 | 98.65
3044 | 98.648
3045 | 98.645
3046 | 98.641
3047 | 98.637
3048 | 98.632
3049 | 98.627
3050 | 98.622
3051 | 98.616
3052 | 98.611
3053 | 98.605
3054 | 98.598
3055 | 98.592
3056 | 98.585
3057 | 98.578
3058 | 98.571
3059 | 98.563
3060 | 98.555
3061 | 98.547
3062 | 98.538
3063 | 98.529
3064 | 98.52
3065 | 98.511
3066 | 98.501
3067 | 98.491
3068 | 98.48
3069 | 98.469
3070 | 98.458
3071 | 98.446
3072 | 98.434
3073 | 98.422
3074 | 98.409
3075 | 98.396
3076 | 98.382
3077 | 98.368
3078 | 98.354
3079 | 98.341
3080 | 98.328
3081 | 98.315
3082 | 98.303
3083 | 98.292
3084 | 98.283
3085 | 98.274
3086 | 98.266
3087 | 98.258
3088 | 98.252
3089 | 98.245
3090 | 98.24
3091 | 98.234
3092 | 98.23
3093 | 98.226
3094 | 98.223
3095 | 98.22
3096 | 98.218
3097 | 98.216
3098 | 98.215
3099 | 98.215
3100 | 98.214
3101 | 98.214
3102 | 98.215
3103 | 98.215
3104 | 98.215
3105 | 98.215
3106 | 98.216
3107 | 98.216
3108 | 98.216
3109 | 98.216
3110 | 98.216
3111 | 98.216
3112 | 98.215
3113 | 98.215
3114 | 98.214
3115 | 98.213
3116 | 98.213
3117 | 98.212
3118 | 98.211
3119 | 98.211
3120 | 98.211
3121 | 98.212
3122 | 98.213
3123 | 98.216
3124 | 98.218
3125 | 98.222
3126 | 98.225
3127 | 98.23
3128 | 98.235
3129 | 98.24
3130 | 98.245
3131 | 98.251
3132 | 98.256
3133 | 98.262
3134 | 98.269
3135 | 98.276
3136 | 98.283
3137 | 98.29
3138 | 98.298
3139 | 98.306
3140 | 98.314
3141 | 98.323
3142 | 98.332
3143 | 98.342
3144 | 98.351
3145 | 98.361
3146 | 98.372
3147 | 98.382
3148 | 98.393
3149 | 98.404
3150 | 98.416
3151 | 98.427
3152 | 98.438
3153 | 98.449
3154 | 98.461
3155 | 98.473
3156 | 98.484
3157 | 98.495
3158 | 98.505
3159 | 98.516
3160 | 98.526
3161 | 98.535
3162 | 98.544
3163 | 98.553
3164 | 98.561
3165 | 98.569
3166 | 98.576
3167 | 98.583
3168 | 98.589
3169 | 98.596
3170 | 98.601
3171 | 98.607
3172 | 98.612
3173 | 98.617
3174 | 98.621
3175 | 98.626
3176 | 98.63
3177 | 98.634
3178 | 98.637
3179 | 98.64
3180 | 98.643
3181 | 98.646
3182 | 98.648
3183 | 98.649
3184 | 98.651
3185 | 98.652
3186 | 98.652
3187 | 98.652
3188 | 98.652
3189 | 98.652
3190 | 98.651
3191 | 98.651
3192 | 98.651
3193 | 98.65
3194 | 98.65
3195 | 98.65
3196 | 98.65
3197 | 98.65
3198 | 98.649
3199 | 98.648
3200 | 98.647
3201 | 98.646
3202 | 98.644
3203 | 98.641
3204 | 98.638
3205 | 98.633
3206 | 98.628
3207 | 98.622
3208 | 98.616
3209 | 98.608
3210 | 98.601
3211 | 98.593
3212 | 98.585
3213 | 98.577
3214 | 98.57
3215 | 98.563
3216 | 98.555
3217 | 98.548
3218 | 98.54
3219 | 98.533
3220 | 98.525
3221 | 98.517
3222 | 98.51
3223 | 98.502
3224 | 98.494
3225 | 98.485
3226 | 98.476
3227 | 98.467
3228 | 98.458
3229 | 98.45
3230 | 98.441
3231 | 98.432
3232 | 98.423
3233 | 98.415
3234 | 98.408
3235 | 98.4
3236 | 98.393
3237 | 98.386
3238 | 98.379
3239 | 98.372
3240 | 98.365
3241 | 98.359
3242 | 98.353
3243 | 98.347
3244 | 98.341
3245 | 98.335
3246 | 98.329
3247 | 98.324
3248 | 98.318
3249 | 98.312
3250 | 98.306
3251 | 98.3
3252 | 98.294
3253 | 98.287
3254 | 98.28
3255 | 98.273
3256 | 98.266
3257 | 98.259
3258 | 98.252
3259 | 98.245
3260 | 98.238
3261 | 98.232
3262 | 98.226
3263 | 98.221
3264 | 98.216
3265 | 98.212
3266 | 98.209
3267 | 98.207
3268 | 98.207
3269 | 98.207
3270 | 98.208
3271 | 98.21
3272 | 98.213
3273 | 98.216
3274 | 98.221
3275 | 98.226
3276 | 98.231
3277 | 98.237
3278 | 98.243
3279 | 98.249
3280 | 98.256
3281 | 98.263
3282 | 98.269
3283 | 98.276
3284 | 98.282
3285 | 98.289
3286 | 98.295
3287 | 98.301
3288 | 98.307
3289 | 98.313
3290 | 98.319
3291 | 98.325
3292 | 98.331
3293 | 98.338
3294 | 98.345
3295 | 98.351
3296 | 98.359
3297 | 98.366
3298 | 98.374
3299 | 98.383
3300 | 98.391
3301 | 98.4
3302 | 98.41
3303 | 98.42
3304 | 98.429
3305 | 98.439
3306 | 98.45
3307 | 98.46
3308 | 98.471
3309 | 98.481
3310 | 98.491
3311 | 98.501
3312 | 98.511
3313 | 98.52
3314 | 98.529
3315 | 98.538
3316 | 98.546
3317 | 98.554
3318 | 98.562
3319 | 98.569
3320 | 98.575
3321 | 98.582
3322 | 98.588
3323 | 98.594
3324 | 98.6
3325 | 98.606
3326 | 98.611
3327 | 98.617
3328 | 98.622
3329 | 98.628
3330 | 98.634
3331 | 98.639
3332 | 98.645
3333 | 98.65
3334 | 98.656
3335 | 98.662
3336 | 98.668
3337 | 98.674
3338 | 98.681
3339 | 98.687
3340 | 98.694
3341 | 98.701
3342 | 98.708
3343 | 98.715
3344 | 98.722
3345 | 98.73
3346 | 98.737
3347 | 98.744
3348 | 98.751
3349 | 98.758
3350 | 98.764
3351 | 98.77
3352 | 98.775
3353 | 98.779
3354 | 98.783
3355 | 98.786
3356 | 98.788
3357 | 98.789
3358 | 98.789
3359 | 98.789
3360 | 98.787
3361 | 98.785
3362 | 98.783
3363 | 98.78
3364 | 98.777
3365 | 98.774
3366 | 98.771
3367 | 98.767
3368 | 98.763
3369 | 98.759
3370 | 98.754
3371 | 98.749
3372 | 98.744
3373 | 98.739
3374 | 98.733
3375 | 98.726
3376 | 98.72
3377 | 98.713
3378 | 98.706
3379 | 98.699
3380 | 98.692
3381 | 98.686
3382 | 98.68
3383 | 98.674
3384 | 98.669
3385 | 98.664
3386 | 98.66
3387 | 98.655
3388 | 98.651
3389 | 98.647
3390 | 98.642
3391 | 98.638
3392 | 98.633
3393 | 98.628
3394 | 98.623
3395 | 98.616
3396 | 98.61
3397 | 98.604
3398 | 98.597
3399 | 98.59
3400 | 98.583
3401 | 98.576
3402 | 98.57
3403 | 98.563
3404 | 98.557
3405 | 98.551
3406 | 98.545
3407 | 98.539
3408 | 98.533
3409 | 98.527
3410 | 98.52
3411 | 98.514
3412 | 98.507
3413 | 98.5
3414 | 98.492
3415 | 98.484
3416 | 98.476
3417 | 98.467
3418 | 98.458
3419 | 98.45
3420 | 98.441
3421 | 98.432
3422 | 98.423
3423 | 98.414
3424 | 98.405
3425 | 98.396
3426 | 98.388
3427 | 98.38
3428 | 98.372
3429 | 98.365
3430 | 98.359
3431 | 98.354
3432 | 98.349
3433 | 98.345
3434 | 98.343
3435 | 98.341
3436 | 98.34
3437 | 98.34
3438 | 98.34
3439 | 98.341
3440 | 98.342
3441 | 98.343
3442 | 98.344
3443 | 98.345
3444 | 98.346
3445 | 98.346
3446 | 98.347
3447 | 98.347
3448 | 98.347
3449 | 98.347
3450 | 98.347
3451 | 98.346
3452 | 98.346
3453 | 98.345
3454 | 98.345
3455 | 98.345
3456 | 98.344
3457 | 98.344
3458 | 98.344
3459 | 98.344
3460 | 98.344
3461 | 98.344
3462 | 98.345
3463 | 98.345
3464 | 98.346
3465 | 98.347
3466 | 98.349
3467 | 98.351
3468 | 98.353
3469 | 98.357
3470 | 98.361
3471 | 98.366
3472 | 98.373
3473 | 98.38
3474 | 98.387
3475 | 98.396
3476 | 98.405
3477 | 98.414
3478 | 98.423
3479 | 98.433
3480 | 98.442
3481 | 98.451
3482 | 98.46
3483 | 98.468
3484 | 98.476
3485 | 98.483
3486 | 98.489
3487 | 98.494
3488 | 98.499
3489 | 98.503
3490 | 98.507
3491 | 98.512
3492 | 98.516
3493 | 98.521
3494 | 98.525
3495 | 98.53
3496 | 98.535
3497 | 98.541
3498 | 98.547
3499 | 98.553
3500 | 98.559
3501 | 98.566
3502 | 98.572
3503 | 98.579
3504 | 98.586
3505 | 98.594
3506 | 98.602
3507 | 98.609
3508 | 98.617
3509 | 98.623
3510 | 98.63
3511 | 98.635
3512 | 98.64
3513 | 98.644
3514 | 98.646
3515 | 98.648
3516 | 98.65
3517 | 98.651
3518 | 98.651
3519 | 98.651
3520 | 98.651
3521 | 98.651
3522 | 98.651
3523 | 98.65
3524 | 98.65
3525 | 98.65
3526 | 98.65
3527 | 98.65
3528 | 98.65
3529 | 98.65
3530 | 98.65
3531 | 98.65
3532 | 98.65
3533 | 98.65
3534 | 98.65
3535 | 98.651
3536 | 98.651
3537 | 98.651
3538 | 98.651
3539 | 98.651
3540 | 98.651
3541 | 98.651
3542 | 98.65
3543 | 98.65
3544 | 98.65
3545 | 98.65
3546 | 98.649
3547 | 98.649
3548 | 98.649
3549 | 98.649
3550 | 98.649
3551 | 98.649
3552 | 98.649
3553 | 98.65
3554 | 98.651
3555 | 98.652
3556 | 98.653
3557 | 98.654
3558 | 98.655
3559 | 98.656
3560 | 98.655
3561 | 98.655
3562 | 98.653
3563 | 98.65
3564 | 98.647
3565 | 98.643
3566 | 98.638
3567 | 98.632
3568 | 98.626
3569 | 98.62
3570 | 98.613
3571 | 98.606
3572 | 98.599
3573 | 98.593
3574 | 98.586
3575 | 98.579
3576 | 98.572
3577 | 98.566
3578 | 98.559
3579 | 98.553
3580 | 98.547
3581 | 98.54
3582 | 98.534
3583 | 98.527
3584 | 98.521
3585 | 98.514
3586 | 98.507
3587 | 98.5
3588 | 98.493
3589 | 98.485
3590 | 98.477
3591 | 98.469
3592 | 98.461
3593 | 98.452
3594 | 98.443
3595 | 98.433
3596 | 98.423
3597 | 98.413
3598 | 98.403
3599 | 98.394
3600 | 98.385
3601 | 98.377
3602 | 98.371
3603 | 98.365
3604 | 98.361
3605 | 98.358
3606 | 98.356
3607 | 98.354
3608 | 98.353
3609 | 98.352
3610 | 98.351
3611 | 98.349
3612 | 98.348
3613 | 98.346
3614 | 98.344
3615 | 98.341
3616 | 98.336
3617 | 98.332
3618 | 98.326
3619 | 98.32
3620 | 98.314
3621 | 98.306
3622 | 98.298
3623 | 98.29
3624 | 98.282
3625 | 98.274
3626 | 98.265
3627 | 98.257
3628 | 98.249
3629 | 98.242
3630 | 98.236
3631 | 98.23
3632 | 98.226
3633 | 98.223
3634 | 98.222
3635 | 98.222
3636 | 98.224
3637 | 98.228
3638 | 98.233
3639 | 98.239
3640 | 98.246
3641 | 98.254
3642 | 98.263
3643 | 98.271
3644 | 98.279
3645 | 98.287
3646 | 98.295
3647 | 98.303
3648 | 98.311
3649 | 98.317
3650 | 98.324
3651 | 98.329
3652 | 98.334
3653 | 98.337
3654 | 98.34
3655 | 98.341
3656 | 98.341
3657 | 98.341
3658 | 98.34
3659 | 98.34
3660 | 98.34
3661 | 98.341
3662 | 98.343
3663 | 98.347
3664 | 98.352
3665 | 98.357
3666 | 98.364
3667 | 98.372
3668 | 98.38
3669 | 98.389
3670 | 98.399
3671 | 98.409
3672 | 98.419
3673 | 98.429
3674 | 98.439
3675 | 98.449
3676 | 98.459
3677 | 98.469
3678 | 98.479
3679 | 98.489
3680 | 98.498
3681 | 98.507
3682 | 98.515
3683 | 98.524
3684 | 98.532
3685 | 98.539
3686 | 98.547
3687 | 98.554
3688 | 98.561
3689 | 98.568
3690 | 98.575
3691 | 98.581
3692 | 98.587
3693 | 98.594
3694 | 98.599
3695 | 98.605
3696 | 98.611
3697 | 98.617
3698 | 98.622
3699 | 98.628
3700 | 98.633
3701 | 98.639
3702 | 98.644
3703 | 98.65
3704 | 98.655
3705 | 98.661
3706 | 98.667
3707 | 98.673
3708 | 98.68
3709 | 98.686
3710 | 98.693
3711 | 98.7
3712 | 98.707
3713 | 98.715
3714 | 98.722
3715 | 98.729
3716 | 98.736
3717 | 98.744
3718 | 98.751
3719 | 98.758
3720 | 98.764
3721 | 98.77
3722 | 98.775
3723 | 98.779
3724 | 98.783
3725 | 98.785
3726 | 98.786
3727 | 98.787
3728 | 98.787
3729 | 98.786
3730 | 98.785
3731 | 98.783
3732 | 98.782
3733 | 98.781
3734 | 98.78
3735 | 98.779
3736 | 98.779
3737 | 98.778
3738 | 98.778
3739 | 98.778
3740 | 98.779
3741 | 98.779
3742 | 98.78
3743 | 98.78
3744 | 98.782
3745 | 98.783
3746 | 98.784
3747 | 98.785
3748 | 98.786
3749 | 98.786
3750 | 98.786
3751 | 98.785
3752 | 98.783
3753 | 98.78
3754 | 98.777
3755 | 98.773
3756 | 98.768
3757 | 98.762
3758 | 98.756
3759 | 98.75
3760 | 98.744
3761 | 98.737
3762 | 98.73
3763 | 98.724
3764 | 98.717
3765 | 98.71
3766 | 98.704
3767 | 98.697
3768 | 98.691
3769 | 98.684
3770 | 98.678
3771 | 98.672
3772 | 98.665
3773 | 98.659
3774 | 98.653
3775 | 98.646
3776 | 98.64
3777 | 98.634
3778 | 98.627
3779 | 98.621
3780 | 98.615
3781 | 98.609
3782 | 98.603
3783 | 98.598
3784 | 98.592
3785 | 98.586
3786 | 98.58
3787 | 98.575
3788 | 98.569
3789 | 98.562
3790 | 98.556
3791 | 98.548
3792 | 98.54
3793 | 98.532
3794 | 98.523
3795 | 98.514
3796 | 98.504
3797 | 98.494
3798 | 98.483
3799 | 98.473
3800 | 98.462
3801 | 98.451
3802 | 98.44
3803 | 98.429
3804 | 98.418
3805 | 98.407
3806 | 98.397
3807 | 98.387
3808 | 98.378
3809 | 98.37
3810 | 98.362
3811 | 98.356
3812 | 98.35
3813 | 98.346
3814 | 98.343
3815 | 98.341
3816 | 98.34
3817 | 98.339
3818 | 98.34
3819 | 98.341
3820 | 98.342
3821 | 98.343
3822 | 98.344
3823 | 98.345
3824 | 98.346
3825 | 98.347
3826 | 98.347
3827 | 98.347
3828 | 98.347
3829 | 98.347
3830 | 98.347
3831 | 98.346
3832 | 98.346
3833 | 98.346
3834 | 98.345
3835 | 98.345
3836 | 98.345
3837 | 98.345
3838 | 98.345
3839 | 98.345
3840 | 98.345
3841 | 98.345
3842 | 98.345
3843 | 98.345
3844 | 98.345
3845 | 98.345
3846 | 98.345
3847 | 98.345
3848 | 98.345
3849 | 98.345
3850 | 98.345
3851 | 98.345
3852 | 98.345
3853 | 98.345
3854 | 98.346
3855 | 98.346
3856 | 98.347
3857 | 98.348
3858 | 98.35
3859 | 98.352
3860 | 98.355
3861 | 98.359
3862 | 98.364
3863 | 98.369
3864 | 98.375
3865 | 98.382
3866 | 98.389
3867 | 98.397
3868 | 98.406
3869 | 98.415
3870 | 98.425
3871 | 98.435
3872 | 98.446
3873 | 98.456
3874 | 98.468
3875 | 98.48
3876 | 98.493
3877 | 98.505
3878 | 98.518
3879 | 98.531
3880 | 98.543
3881 | 98.556
3882 | 98.569
3883 | 98.581
3884 | 98.592
3885 | 98.603
3886 | 98.614
3887 | 98.624
3888 | 98.635
3889 | 98.645
3890 | 98.655
3891 | 98.664
3892 | 98.674
3893 | 98.683
3894 | 98.693
3895 | 98.702
3896 | 98.712
3897 | 98.721
3898 | 98.731
3899 | 98.741
3900 | 98.752
3901 | 98.763
3902 | 98.775
3903 | 98.787
3904 | 98.799
3905 | 98.812
3906 | 98.825
3907 | 98.839
3908 | 98.853
3909 | 98.867
3910 | 98.882
3911 | 98.896
3912 | 98.91
3913 | 98.924
3914 | 98.938
3915 | 98.952
3916 | 98.966
3917 | 98.979
3918 | 98.991
3919 | 99.0027
3920 | 99.0133
3921 | 99.0231
3922 | 99.032
3923 | 99.0396
3924 | 99.0459
3925 | 99.0516
3926 | 99.0568
3927 | 99.0615
3928 | 99.0658
3929 | 99.0699
3930 | 99.0737
3931 | 99.0775
3932 | 99.0812
3933 | 99.085
3934 | 99.0892
3935 | 99.0935
3936 | 99.0979
3937 | 99.1024
3938 | 99.1068
3939 | 99.1111
3940 | 99.1153
3941 | 99.1193
3942 | 99.123
3943 | 99.1264
3944 | 99.1294
3945 | 99.132
3946 | 99.1341
3947 | 99.1356
3948 | 99.1365
3949 | 99.1367
3950 | 99.1362
3951 | 99.1348
3952 | 99.1326
3953 | 99.1294
3954 | 99.1255
3955 | 99.1208
3956 | 99.1153
3957 | 99.1093
3958 | 99.1027
3959 | 99.0956
3960 | 99.0882
3961 | 99.0806
3962 | 99.0727
3963 | 99.0648
3964 | 99.0566
3965 | 99.0477
3966 | 99.0386
3967 | 99.029
3968 | 99.0188
3969 | 99.0077
3970 | 98.995
3971 | 98.982
3972 | 98.967
3973 | 98.95
3974 | 98.933
3975 | 98.914
3976 | 98.895
3977 | 98.874
3978 | 98.852
3979 | 98.828
3980 | 98.804
3981 | 98.779
3982 | 98.753
3983 | 98.726
3984 | 98.692
3985 | 98.651
3986 | 98.611
3987 | 98.576
3988 | 98.547
3989 | 98.525
3990 | 98.514